## Sheet1
Date | Time | Capacitance | Dissipation | Tolerance | Time | Impedance | Phase Angle | Tolerance | Time | Direct Current Resistance | Equivalent Series Resistance | Tolerance
Tue May 25 15:39:02 2021 | 1.000348 | 6.27551e-06 | 3.94866 |  | 303.1836 | 63.4858 | -14.2171 |  | 334.2036 | 172.18
Tue May 25 15:39:03 2021 | 2.000562 | 6.27543e-06 | 3.94865 |  | 304.184 | 63.4867 | -14.217 |  | 335.2038 | 168.207
Tue May 25 15:39:04 2021 | 3.000708 | 6.27541e-06 | 3.94843 |  | 305.1843 | 63.4877 | -14.2165 |  | 336.2039 | 181.102
Tue May 25 15:39:05 2021 | 4.000817 | 6.27534e-06 | 3.94852 |  | 306.1845 | 63.4887 | -14.2188 |  | 337.204 | 166.907
Tue May 25 15:39:06 2021 | 5.001102 | 6.27523e-06 | 3.94819 |  | 307.1849 | 63.4909 | -14.217 |  | 338.214 | 165.991
Tue May 25 15:39:07 2021 | 6.001491 | 6.27519e-06 | 3.94774 |  | 308.1853 | 63.493 | -14.2165 |  | 339.2141 | 179.36
Tue May 25 15:39:08 2021 | 7.001978 | 6.27521e-06 | 3.94764 |  | 309.1859 | 63.4941 | -14.2168 |  | 340.2241 | 166.019
Tue May 25 15:39:09 2021 | 8.002151 | 6.27509e-06 | 3.94741 |  | 310.186 | 63.4963 | -14.2174 |  | 341.234 | 165.423
Tue May 25 15:39:10 2021 | 9.012287 | 6.27494e-06 | 3.94717 |  | 311.1863 | 63.4984 | -14.2176 |  | 342.2439 | 179.381
Tue May 25 15:39:11 2021 | 10.01273 | 6.27475e-06 | 3.94712 |  | 312.1869 | 63.4999 | -14.2184 |  | 343.2538 | 165.81
Tue May 25 15:39:12 2021 | 11.01319 | 6.27432e-06 | 3.94657 |  | 313.1871 | 63.5008 | -14.2179 |  | 344.2637 | 165.343
Tue May 25 15:39:13 2021 | 12.02359 | 6.27374e-06 | 3.94579 |  | 314.1872 | 63.5022 | -14.2175 |  | 345.2736 | 165.45
Tue May 25 15:39:14 2021 | 13.03373 | 6.27335e-06 | 3.94612 |  | 315.1877 | 63.5039 | -14.218 |  | 346.2835 | 169.089
Tue May 25 15:39:15 2021 | 14.03407 | 6.27242e-06 | 3.94572 |  | 316.1879 | 63.5047 | -14.2183 |  | 347.2934 | 165.743
Tue May 25 15:39:16 2021 | 15.03427 | 6.27142e-06 | 3.94558 |  | 317.1885 | 63.5064 | -14.2175 |  | 348.3033 | 165.457
Tue May 25 15:39:17 2021 | 16.03447 | 6.27086e-06 | 3.94573 |  | 318.1891 | 63.508 | -14.2185 |  | 349.3132 | 165.614
Tue May 25 15:39:18 2021 | 17.03482 | 6.26965e-06 | 3.94566 |  | 319.1892 | 63.5087 | -14.2174 |  | 350.3231 | 169.259
Tue May 25 15:39:19 2021 | 18.03527 | 6.26842e-06 | 3.94621 |  | 320.1899 | 63.5102 | -14.2177 |  | 351.333 | 165.952
Tue May 25 15:39:20 2021 | 19.03567 | 6.26715e-06 | 3.94625 |  | 321.1899 | 63.5116 | -14.2181 |  | 352.343 | 165.709
Tue May 25 15:39:21 2021 | 20.03601 | 6.26658e-06 | 3.94622 |  | 322.1999 | 63.5127 | -14.2182 |  | 353.3529 | 165.906
Tue May 25 15:39:22 2021 | 21.03606 | 6.26544e-06 | 3.94653 |  | 323.2004 | 63.5134 | -14.2192 |  | 354.353 | 169.523
Tue May 25 15:39:23 2021 | 22.03619 | 6.26451e-06 | 3.94639 |  | 324.2007 | 63.5141 | -14.2187 |  | 355.3629 | 166.292
Tue May 25 15:39:24 2021 | 23.03636 | 6.26416e-06 | 3.94653 |  | 325.2008 | 63.5152 | -14.2183 |  | 356.363 | 166.009
Tue May 25 15:39:25 2021 | 24.03658 | 6.26348e-06 | 3.94652 |  | 326.2009 | 63.5157 | -14.2185 |  | 357.3634 | 179.464
Tue May 25 15:39:26 2021 | 25.03685 | 6.26287e-06 | 3.94701 |  | 327.2012 | 63.5167 | -14.2184 |  | 358.3638 | 166.588
Tue May 25 15:39:27 2021 | 26.03738 | 6.26259e-06 | 3.94684 |  | 328.2014 | 63.5178 | -14.2182 |  | 359.3642 | 166.27
Tue May 25 15:39:28 2021 | 27.03771 | 6.26207e-06 | 3.94646 |  | 329.2017 | 63.5185 | -14.2182 |  | 360.3645 | 166.395
Tue May 25 15:39:29 2021 | 28.03816 | 6.26153e-06 | 3.94688 |  | 330.2021 | 63.5186 | -14.2179 |  | 361.3646 | 166.671
Tue May 25 15:39:30 2021 | 29.03855 | 6.26126e-06 | 3.94694 |  | 331.2026 | 63.5186 | -14.2188 |  | 362.3649 | 166.608
Tue May 25 15:39:31 2021 | 30.03893 | 6.26081e-06 | 3.94708 |  | 332.2031 | 63.5182 | -14.2187 |  | 363.3651 | 167.082
Tue May 25 15:39:32 2021 | 31.03922 | 6.26035e-06 | 3.94701 |  | 303.5005 | 62.2061 | -13.0343 |  | 334.731 | 174.773
Tue May 25 15:39:33 2021 | 32.03968 | 6.26005e-06 | 3.94675 |  | 304.5104 | 62.2078 | -13.0334 |  | 335.7311 | 172.214
Tue May 25 15:39:34 2021 | 33.03986 | 6.25947e-06 | 3.94703 |  | 305.5203 | 62.2094 | -13.0349 |  | 336.7411 | 171.882
Tue May 25 15:39:35 2021 | 34.04014 | 6.2589e-06 | 3.94682 |  | 306.5302 | 62.211 | -13.0351 |  | 337.7511 | 185.828
Tue May 25 15:39:36 2021 | 35.04039 | 6.25835e-06 | 3.94689 |  | 307.5401 | 62.2146 | -13.0353 |  | 338.7612 | 172.038
Tue May 25 15:39:37 2021 | 36.05034 | 6.25809e-06 | 3.947 |  | 308.55 | 62.2184 | -13.0361 |  | 339.7711 | 171.57
Tue May 25 15:39:38 2021 | 37.05055 | 6.25759e-06 | 3.94673 |  | 309.5599 | 62.2222 | -13.0376 |  | 340.781 | 171.699
Tue May 25 15:39:39 2021 | 38.05086 | 6.2571e-06 | 3.94683 |  | 310.5698 | 62.2246 | -13.0381 |  | 341.791 | 175.435
Tue May 25 15:39:40 2021 | 39.05101 | 6.25681e-06 | 3.94676 |  | 311.5699 | 62.2295 | -13.0377 |  | 342.8009 | 171.919
Tue May 25 15:39:41 2021 | 40.05106 | 6.25622e-06 | 3.94699 |  | 312.5798 | 62.235 | -13.039 |  | 343.8109 | 171.532
Tue May 25 15:39:42 2021 | 41.05145 | 6.25569e-06 | 3.94681 |  | 313.58 | 62.238 | -13.0392 |  | 344.811 | 171.71
Tue May 25 15:39:43 2021 | 42.05165 | 6.25544e-06 | 3.94659 |  | 314.59 | 62.2443 | -13.0398 |  | 345.8209 | 176.034
Tue May 25 15:39:44 2021 | 43.0521 | 6.25489e-06 | 3.94679 |  | 315.6 | 62.2506 | -13.0401 |  | 346.8211 | 171.975
Tue May 25 15:39:45 2021 | 44.05239 | 6.25434e-06 | 3.94674 |  | 316.6099 | 62.2567 | -13.0412 |  | 347.8211 | 171.626
Tue May 25 15:39:46 2021 | 45.05278 | 6.25408e-06 | 3.94694 |  | 317.6199 | 62.2599 | -13.0406 |  | 348.8311 | 184.511
Tue May 25 15:39:47 2021 | 46.05305 | 6.25355e-06 | 3.94687 |  | 318.6599 | 62.2632 | -13.0411 |  | 349.8312 | 172.103
Tue May 25 15:39:48 2021 | 47.05314 | 6.253e-06 | 3.94687 |  | 319.6601 | 62.27 | -13.0423 |  | 350.8411 | 171.759
Tue May 25 15:39:49 2021 | 48.05332 | 6.25238e-06 | 3.94748 |  | 320.67 | 62.2763 | -13.0424 |  | 351.851 | 171.956
Tue May 25 15:39:50 2021 | 49.05386 | 6.25217e-06 | 3.94689 |  | 321.68 | 62.2794 | -13.0431 |  | 352.861 | 176.318
Tue May 25 15:39:51 2021 | 50.0544 | 6.25173e-06 | 3.9473 |  | 322.6899 | 62.2855 | -13.0429 |  | 353.8611 | 172.304
Tue May 25 15:39:52 2021 | 51.05482 | 6.25135e-06 | 3.94694 |  | 323.6901 | 62.2907 | -13.0447 |  | 354.8611 | 172.038
Tue May 25 15:39:53 2021 | 52.05519 | 6.25121e-06 | 3.94699 |  | 324.7 | 62.2959 | -13.0454 |  | 355.8615 | 185.023
Tue May 25 15:39:54 2021 | 53.0555 | 6.25109e-06 | 3.947 |  | 325.71 | 62.2986 | -13.0443 |  | 356.8621 | 172.555
Tue May 25 15:39:55 2021 | 54.05575 | 6.25083e-06 | 3.94693 |  | 326.7104 | 62.3038 | -13.0455 |  | 357.8626 | 172.212
Tue May 25 15:39:56 2021 | 55.05608 | 6.25073e-06 | 3.94723 |  | 327.7105 | 62.3096 | -13.0445 |  | 358.8631 | 185.192
Tue May 25 15:39:57 2021 | 56.05638 | 6.25055e-06 | 3.947 |  | 328.7108 | 62.3126 | -13.0459 |  | 359.8635 | 172.782
Tue May 25 15:39:58 2021 | 57.0566 | 6.25047e-06 | 3.94683 |  | 329.7207 | 62.3184 | -13.0468 |  | 360.8639 | 172.489
Tue May 25 15:39:59 2021 | 58.05695 | 6.25039e-06 | 3.94664 |  | 330.7207 | 62.3244 | -13.0476 |  | 361.8644 | 172.617
Tue May 25 15:40:00 2021 | 59.05732 | 6.25026e-06 | 3.947 |  | 331.7307 | 62.3304 | -13.0469 |  | 362.8648 | 172.839
Tue May 25 15:40:01 2021 | 60.0576 | 6.2502e-06 | 3.94687 |  | 332.7308743 | 62.3336 | -13.0484 |  | 363.8655 | 172.791
Tue May 25 15:40:02 2021 | 61.05799 | 6.24993e-06 | 3.94717
Tue May 25 15:40:03 2021 | 62.05834 | 6.24954e-06 | 3.94729
Tue May 25 15:40:04 2021 | 63.05864 | 6.24939e-06 | 3.94674
Tue May 25 15:40:05 2021 | 64.05926 | 6.24919e-06 | 3.9467
Tue May 25 15:40:06 2021 | 65.05949 | 6.24899e-06 | 3.9467
Tue May 25 15:40:07 2021 | 66.0601 | 6.24898e-06 | 3.94619
Tue May 25 15:40:08 2021 | 67.06034 | 6.24896e-06 | 3.94636
Tue May 25 15:40:09 2021 | 68.06052 | 6.24874e-06 | 3.94621
Tue May 25 15:40:10 2021 | 69.06093 | 6.24845e-06 | 3.94591
Tue May 25 15:40:11 2021 | 70.06161 | 6.24826e-06 | 3.94588
Tue May 25 15:40:12 2021 | 71.0618 | 6.24769e-06 | 3.94586
Tue May 25 15:40:13 2021 | 72.06212 | 6.24714e-06 | 3.94566
Tue May 25 15:40:14 2021 | 73.06263 | 6.24684e-06 | 3.94557
Tue May 25 15:40:15 2021 | 74.06279 | 6.24624e-06 | 3.94518
Tue May 25 15:40:16 2021 | 75.06334 | 6.24563e-06 | 3.94499
Tue May 25 15:40:17 2021 | 76.06397 | 6.24499e-06 | 3.94466
Tue May 25 15:40:18 2021 | 77.06439 | 6.24462e-06 | 3.94479
Tue May 25 15:40:19 2021 | 78.06485 | 6.24385e-06 | 3.9448
Tue May 25 15:40:20 2021 | 79.06532 | 6.24294e-06 | 3.94447
Tue May 25 15:40:21 2021 | 80.06547 | 6.24247e-06 | 3.9446
Tue May 25 15:40:22 2021 | 81.06561 | 6.24137e-06 | 3.9448
Tue May 25 15:40:23 2021 | 82.06593 | 6.24046e-06 | 3.94415
Tue May 25 15:40:24 2021 | 83.06624 | 6.23998e-06 | 3.94454
Tue May 25 15:40:25 2021 | 84.06661 | 6.23935e-06 | 3.94222
Tue May 25 15:40:26 2021 | 85.06713 | 6.23842e-06 | 3.94428
Tue May 25 15:40:27 2021 | 86.06741 | 6.23746e-06 | 3.94424
Tue May 25 15:40:28 2021 | 87.06775 | 6.23682e-06 | 3.94454
Tue May 25 15:40:29 2021 | 88.06807 | 6.23563e-06 | 3.94468
Tue May 25 15:40:30 2021 | 89.0681 | 6.23417e-06 | 3.94444
Tue May 25 15:40:31 2021 | 90.06832 | 6.23353e-06 | 3.94466
Tue May 25 15:40:32 2021 | 91.06881 | 6.23233e-06 | 3.94465
Tue May 25 15:40:33 2021 | 92.06922 | 6.23135e-06 | 3.94445
Tue May 25 15:40:34 2021 | 93.06955 | 6.2309e-06 | 3.94445
Tue May 25 15:40:35 2021 | 94.07018 | 6.2298e-06 | 3.94485
Tue May 25 15:40:36 2021 | 95.07053 | 6.22884e-06 | 3.94511
Tue May 25 15:40:37 2021 | 96.07078 | 6.2283e-06 | 3.94523
Tue May 25 15:40:38 2021 | 97.07126 | 6.22724e-06 | 3.94511
Tue May 25 15:40:39 2021 | 98.07168 | 6.22639e-06 | 3.94498
Tue May 25 15:40:40 2021 | 99.07206 | 6.22598e-06 | 3.94517
Tue May 25 15:40:41 2021 | 100.0726 | 6.22519e-06 | 3.9453
Tue May 25 15:40:42 2021 | 101.0728 | 6.22444e-06 | 3.94569
Tue May 25 15:40:43 2021 | 102.0729 | 6.22402e-06 | 3.94557
Tue May 25 15:40:44 2021 | 103.0732 | 6.2232e-06 | 3.94552
Tue May 25 15:40:45 2021 | 104.0737 | 6.22241e-06 | 3.9456
Tue May 25 15:40:46 2021 | 105.074 | 6.22202e-06 | 3.94558
Tue May 25 15:40:47 2021 | 106.0744 | 6.22137e-06 | 3.9454
Tue May 25 15:40:48 2021 | 107.0745 | 6.22071e-06 | 3.94524
Tue May 25 15:40:49 2021 | 108.0747 | 6.21995e-06 | 3.94552
Tue May 25 15:40:50 2021 | 109.0751 | 6.21961e-06 | 3.94539
Tue May 25 15:40:51 2021 | 110.0754 | 6.21887e-06 | 3.9455
Tue May 25 15:40:52 2021 | 111.0756 | 6.21801e-06 | 3.94579
Tue May 25 15:40:53 2021 | 112.0757 | 6.2175e-06 | 3.94601
Tue May 25 15:40:54 2021 | 113.076 | 6.21667e-06 | 3.94594
Tue May 25 15:40:55 2021 | 114.076 | 6.21588e-06 | 3.94586
Tue May 25 15:40:56 2021 | 115.0763 | 6.21545e-06 | 3.94598
Tue May 25 15:40:57 2021 | 116.0763 | 6.21469e-06 | 3.94599
Tue May 25 15:40:58 2021 | 117.0766 | 6.21438e-06 | 3.94578
Tue May 25 15:40:59 2021 | 118.0769 | 6.2136e-06 | 3.94614
Tue May 25 15:41:00 2021 | 119.0772 | 6.21278e-06 | 3.94617
Tue May 25 15:41:01 2021 | 120.0772 | 6.21236e-06 | 3.94622
Tue May 25 15:41:02 2021 | 121.0775 | 6.21149e-06 | 3.94643
Tue May 25 15:41:03 2021 | 122.0781 | 6.21061e-06 | 3.9463
Tue May 25 15:41:04 2021 | 123.0785 | 6.21023e-06 | 3.94639
Tue May 25 15:41:05 2021 | 124.0789 | 6.20949e-06 | 3.9462
Tue May 25 15:41:06 2021 | 125.0794 | 6.2088e-06 | 3.94628
Tue May 25 15:41:07 2021 | 126.0797 | 6.20821e-06 | 3.94625
Tue May 25 15:41:08 2021 | 127.0803 | 6.2078e-06 | 3.94662
Tue May 25 15:41:09 2021 | 128.0807 | 6.20703e-06 | 3.94663
Tue May 25 15:41:10 2021 | 129.0808 | 6.20622e-06 | 3.94667
Tue May 25 15:41:11 2021 | 130.0811 | 6.20577e-06 | 3.94688
Tue May 25 15:41:12 2021 | 131.0816 | 6.2049e-06 | 3.94687
Tue May 25 15:41:13 2021 | 132.082 | 6.20419e-06 | 3.94674
Tue May 25 15:41:14 2021 | 133.0827 | 6.20386e-06 | 3.94681
Tue May 25 15:41:15 2021 | 134.0832 | 6.2031e-06 | 3.94685
Tue May 25 15:41:16 2021 | 135.0836 | 6.20278e-06 | 3.9469
Tue May 25 15:41:17 2021 | 136.084 | 6.202e-06 | 3.94738
Tue May 25 15:41:18 2021 | 137.0843 | 6.20121e-06 | 3.9473
Tue May 25 15:41:19 2021 | 138.0845 | 6.20082e-06 | 3.94718
Tue May 25 15:41:20 2021 | 139.0853 | 6.20008e-06 | 3.94751
Tue May 25 15:41:21 2021 | 140.0859 | 6.19927e-06 | 3.94768
Tue May 25 15:41:22 2021 | 141.0861 | 6.19906e-06 | 3.94722
Tue May 25 15:41:23 2021 | 142.0867 | 6.19838e-06 | 3.94765
Tue May 25 15:41:24 2021 | 143.0869 | 6.19773e-06 | 3.94765
Tue May 25 15:41:25 2021 | 144.0875 | 6.19732e-06 | 3.94736
Tue May 25 15:41:26 2021 | 145.088 | 6.19704e-06 | 3.9479
Tue May 25 15:41:27 2021 | 146.0884 | 6.19665e-06 | 3.94807
Tue May 25 15:41:28 2021 | 147.0889 | 6.19614e-06 | 3.94797
Tue May 25 15:41:29 2021 | 148.0893 | 6.19566e-06 | 3.94777
Tue May 25 15:41:30 2021 | 149.0899 | 6.19537e-06 | 3.9479
Tue May 25 15:41:31 2021 | 150.0904 | 6.19483e-06 | 3.94779
Tue May 25 15:41:32 2021 | 151.0905 | 6.19444e-06 | 3.94783
Tue May 25 15:41:33 2021 | 152.0909 | 6.19418e-06 | 3.94795
Tue May 25 15:41:34 2021 | 153.0914 | 6.19363e-06 | 3.94785
Tue May 25 15:41:35 2021 | 154.0919 | 6.19299e-06 | 3.94821
Tue May 25 15:41:36 2021 | 155.0921 | 6.19231e-06 | 3.94818
Tue May 25 15:41:37 2021 | 156.0926 | 6.19197e-06 | 3.94809
Tue May 25 15:41:38 2021 | 157.0931 | 6.19146e-06 | 3.94783
Tue May 25 15:41:39 2021 | 158.0937 | 6.19091e-06 | 3.94809
Tue May 25 15:41:40 2021 | 159.0943 | 6.19069e-06 | 3.94803
Tue May 25 15:41:41 2021 | 160.0946 | 6.19025e-06 | 3.94778
Tue May 25 15:41:42 2021 | 161.095 | 6.18977e-06 | 3.94816
Tue May 25 15:41:43 2021 | 162.0955 | 6.18944e-06 | 3.94813
Tue May 25 15:41:44 2021 | 163.0959 | 6.18888e-06 | 3.94843
Tue May 25 15:41:45 2021 | 164.0963 | 6.18831e-06 | 3.94837
Tue May 25 15:41:46 2021 | 165.0966 | 6.18756e-06 | 3.94876
Tue May 25 15:41:47 2021 | 166.0971 | 6.18723e-06 | 3.9487
Tue May 25 15:41:48 2021 | 167.0975 | 6.18659e-06 | 3.94851
Tue May 25 15:41:49 2021 | 168.0981 | 6.18617e-06 | 3.94819
Tue May 25 15:41:50 2021 | 169.0986 | 6.18598e-06 | 3.94816
Tue May 25 15:41:51 2021 | 170.0988 | 6.18559e-06 | 3.94835
Tue May 25 15:41:52 2021 | 171.0991 | 6.18516e-06 | 3.94845
Tue May 25 15:41:53 2021 | 172.0996 | 6.18493e-06 | 3.94834
Tue May 25 15:41:54 2021 | 173.0999 | 6.18434e-06 | 3.94853
Tue May 25 15:41:55 2021 | 174.1003 | 6.18363e-06 | 3.94846
Tue May 25 15:41:56 2021 | 175.1006 | 6.18307e-06 | 3.94871
Tue May 25 15:41:57 2021 | 176.1082 | 6.18282e-06 | 3.94871
Tue May 25 15:41:58 2021 | 177.1087 | 6.18225e-06 | 3.9488
Tue May 25 15:41:59 2021 | 178.1092 | 6.18189e-06 | 3.94881
Tue May 25 15:42:00 2021 | 179.1096 | 6.18163e-06 | 3.94885
Tue May 25 15:42:01 2021 | 180.1098 | 6.18116e-06 | 3.94868
Tue May 25 15:42:02 2021 | 181.1101 | 6.1806e-06 | 3.94926
Tue May 25 15:42:03 2021 | 182.1104 | 6.1801e-06 | 3.94909
Tue May 25 15:42:04 2021 | 183.1109 | 6.17989e-06 | 3.94898
Tue May 25 15:42:05 2021 | 184.111 | 6.17941e-06 | 3.94948
Tue May 25 15:42:06 2021 | 185.1111 | 6.17904e-06 | 3.94891
Tue May 25 15:42:07 2021 | 186.1116 | 6.17892e-06 | 3.94929
Tue May 25 15:42:08 2021 | 187.112 | 6.17857e-06 | 3.94933
Tue May 25 15:42:09 2021 | 188.1122 | 6.17828e-06 | 3.94897
Tue May 25 15:42:10 2021 | 189.1222 | 6.17822e-06 | 3.94897
Tue May 25 15:42:11 2021 | 190.1224 | 6.17785e-06 | 3.94945
Tue May 25 15:42:12 2021 | 191.1229 | 6.1776e-06 | 3.94918
Tue May 25 15:42:13 2021 | 192.1231 | 6.17729e-06 | 3.94915
Tue May 25 15:42:14 2021 | 193.1234 | 6.17708e-06 | 3.94933
Tue May 25 15:42:15 2021 | 194.1235 | 6.17666e-06 | 3.94923
Tue May 25 15:42:16 2021 | 195.1239 | 6.17645e-06 | 3.94904
Tue May 25 15:42:17 2021 | 196.1241 | 6.17626e-06 | 3.9494
Tue May 25 15:42:18 2021 | 197.1243 | 6.17603e-06 | 3.949
Tue May 25 15:42:19 2021 | 198.1247 | 6.17579e-06 | 3.9493
Tue May 25 15:42:20 2021 | 199.1252 | 6.17568e-06 | 3.94888
Tue May 25 15:42:21 2021 | 200.1256 | 6.17527e-06 | 3.94929
Tue May 25 15:42:22 2021 | 201.1258 | 6.17499e-06 | 3.94924
Tue May 25 15:42:23 2021 | 202.1259 | 6.17451e-06 | 3.94952
Tue May 25 15:42:24 2021 | 203.1261 | 6.1743e-06 | 3.94954
Tue May 25 15:42:25 2021 | 204.1265 | 6.17386e-06 | 3.94927
Tue May 25 15:42:26 2021 | 205.1268 | 6.17347e-06 | 3.94919
Tue May 25 15:42:27 2021 | 206.127 | 6.17333e-06 | 3.94925
Tue May 25 15:42:28 2021 | 207.1273 | 6.17315e-06 | 3.94914
Tue May 25 15:42:29 2021 | 208.1278 | 6.17289e-06 | 3.94952
Tue May 25 15:42:30 2021 | 209.1283 | 6.17271e-06 | 3.94941
Tue May 25 15:42:31 2021 | 210.129 | 6.17234e-06 | 3.94957
Tue May 25 15:42:32 2021 | 211.1294 | 6.17191e-06 | 3.94952
Tue May 25 15:42:33 2021 | 212.1298 | 6.17172e-06 | 3.94938
Tue May 25 15:42:34 2021 | 213.1301 | 6.17139e-06 | 3.9496
Tue May 25 15:42:35 2021 | 214.1303 | 6.17116e-06 | 3.94944
Tue May 25 15:42:36 2021 | 215.1308 | 6.17109e-06 | 3.94921
Tue May 25 15:42:37 2021 | 216.1312 | 6.17094e-06 | 3.94918
Tue May 25 15:42:38 2021 | 217.1316 | 6.17077e-06 | 3.9489
Tue May 25 15:42:39 2021 | 218.132 | 6.17056e-06 | 3.94923
Tue May 25 15:42:40 2021 | 219.1323 | 6.17042e-06 | 3.94942
Tue May 25 15:42:41 2021 | 220.1326 | 6.17026e-06 | 3.94933
Tue May 25 15:42:42 2021 | 221.1332 | 6.17e-06 | 3.94894
Tue May 25 15:42:43 2021 | 222.1337 | 6.16969e-06 | 3.94915
Tue May 25 15:42:44 2021 | 223.134 | 6.16961e-06 | 3.94876
Tue May 25 15:42:45 2021 | 224.1345 | 6.1693e-06 | 3.94938
Tue May 25 15:42:46 2021 | 225.135 | 6.16899e-06 | 3.94925
Tue May 25 15:42:47 2021 | 226.1354 | 6.16875e-06 | 3.94928
Tue May 25 15:42:48 2021 | 227.1357 | 6.16844e-06 | 3.94913
Tue May 25 15:42:49 2021 | 228.1362 | 6.16799e-06 | 3.94937
Tue May 25 15:42:50 2021 | 229.1366 | 6.16781e-06 | 3.94907
Tue May 25 15:42:51 2021 | 230.1372 | 6.16775e-06 | 3.94895
Tue May 25 15:42:52 2021 | 231.1377 | 6.16757e-06 | 3.94888
Tue May 25 15:42:53 2021 | 232.1383 | 6.1674e-06 | 3.94918
Tue May 25 15:42:54 2021 | 233.1385 | 6.16735e-06 | 3.94895
Tue May 25 15:42:55 2021 | 234.1392 | 6.16713e-06 | 3.9489
Tue May 25 15:42:56 2021 | 235.1396 | 6.16686e-06 | 3.94918
Tue May 25 15:42:57 2021 | 236.1397 | 6.16673e-06 | 3.94888
Tue May 25 15:42:58 2021 | 237.1497 | 6.16643e-06 | 3.94937
Tue May 25 15:42:59 2021 | 238.1499 | 6.16605e-06 | 3.94948
Tue May 25 15:43:00 2021 | 239.1501 | 6.16576e-06 | 3.94911
Tue May 25 15:43:01 2021 | 240.1504 | 6.16572e-06 | 3.94905
Tue May 25 15:43:02 2021 | 241.1507 | 6.16563e-06 | 3.94876
Tue May 25 15:43:03 2021 | 242.1511 | 6.16561e-06 | 3.9493
Tue May 25 15:43:04 2021 | 243.1513 | 6.16568e-06 | 3.94874
Tue May 25 15:43:05 2021 | 244.1516 | 6.16571e-06 | 3.94864
Tue May 25 15:43:06 2021 | 245.152 | 6.16549e-06 | 3.94896
Tue May 25 15:43:07 2021 | 246.1522 | 6.16534e-06 | 3.94899
Tue May 25 15:43:08 2021 | 247.1526 | 6.16518e-06 | 3.94916
Tue May 25 15:43:09 2021 | 248.1531 | 6.16491e-06 | 3.94898
Tue May 25 15:43:10 2021 | 249.1533 | 6.16477e-06 | 3.94881
Tue May 25 15:43:11 2021 | 250.1533 | 6.16453e-06 | 3.94906
Tue May 25 15:43:12 2021 | 251.1536 | 6.16436e-06 | 3.94875
Tue May 25 15:43:13 2021 | 252.1541 | 6.16435e-06 | 3.94867
Tue May 25 15:43:14 2021 | 253.1545 | 6.16437e-06 | 3.94851
Tue May 25 15:43:15 2021 | 254.1548 | 6.16435e-06 | 3.94869
Tue May 25 15:43:16 2021 | 255.1552 | 6.16436e-06 | 3.94867
Tue May 25 15:43:17 2021 | 256.1555 | 6.16434e-06 | 3.94842
Tue May 25 15:43:18 2021 | 257.1559 | 6.16417e-06 | 3.94868
Tue May 25 15:43:19 2021 | 258.1564 | 6.16401e-06 | 3.94853
Tue May 25 15:43:20 2021 | 259.1568 | 6.16393e-06 | 3.94859
Tue May 25 15:43:21 2021 | 260.157 | 6.16372e-06 | 3.94864
Tue May 25 15:43:22 2021 | 261.1572 | 6.16366e-06 | 3.94816
Tue May 25 15:43:23 2021 | 262.1575 | 6.16356e-06 | 3.9479
Tue May 25 15:43:24 2021 | 263.1579 | 6.16351e-06 | 3.94814
Tue May 25 15:43:25 2021 | 264.1582 | 6.16346e-06 | 3.94799
Tue May 25 15:43:26 2021 | 265.1587 | 6.16333e-06 | 3.94829
Tue May 25 15:43:27 2021 | 266.159 | 6.1632e-06 | 3.9481
Tue May 25 15:43:28 2021 | 267.1594 | 6.16299e-06 | 3.94812
Tue May 25 15:43:29 2021 | 268.1597 | 6.1627e-06 | 3.94813
Tue May 25 15:43:30 2021 | 269.1604 | 6.16249e-06 | 3.94826
Tue May 25 15:43:31 2021 | 270.1607 | 6.16214e-06 | 3.94843
Tue May 25 15:43:32 2021 | 271.161 | 6.1619e-06 | 3.94793
Tue May 25 15:43:33 2021 | 272.1615 | 6.16168e-06 | 3.94784
Tue May 25 15:43:34 2021 | 273.162 | 6.1616e-06 | 3.94778
Tue May 25 15:43:35 2021 | 274.1624 | 6.1615e-06 | 3.94763
Tue May 25 15:43:36 2021 | 275.163 | 6.16139e-06 | 3.94753
Tue May 25 15:43:37 2021 | 276.1636 | 6.16127e-06 | 3.94754
Tue May 25 15:43:38 2021 | 277.1643 | 6.16105e-06 | 3.94756
Tue May 25 15:43:39 2021 | 278.1651 | 6.16071e-06 | 3.94755
Tue May 25 15:43:40 2021 | 279.1655 | 6.16056e-06 | 3.94752
Tue May 25 15:43:41 2021 | 280.1661 | 6.16026e-06 | 3.94752
Tue May 25 15:43:42 2021 | 281.1663 | 6.16002e-06 | 3.94752
Tue May 25 15:43:43 2021 | 282.1664 | 6.1599e-06 | 3.94752
Tue May 25 15:43:44 2021 | 283.167 | 6.15974e-06 | 3.94739
Tue May 25 15:43:45 2021 | 284.1674 | 6.15951e-06 | 3.94779
Tue May 25 15:43:46 2021 | 285.1679 | 6.15938e-06 | 3.94755
Tue May 25 15:43:47 2021 | 286.168 | 6.15909e-06 | 3.94767
Tue May 25 15:43:48 2021 | 287.1682 | 6.15884e-06 | 3.94786
Tue May 25 15:43:49 2021 | 288.1685 | 6.15871e-06 | 3.94759
Tue May 25 15:43:50 2021 | 289.1688 | 6.15861e-06 | 3.94736
Tue May 25 15:43:51 2021 | 290.169 | 6.15853e-06 | 3.94761
Tue May 25 15:43:52 2021 | 291.1692 | 6.15848e-06 | 3.94741
Tue May 25 15:43:53 2021 | 292.1695 | 6.15842e-06 | 3.94731
Tue May 25 15:43:54 2021 | 293.1697 | 6.15823e-06 | 3.94743
Tue May 25 15:43:55 2021 | 294.1706 | 6.15786e-06 | 3.94758
Tue May 25 15:43:56 2021 | 295.1708 | 6.15779e-06 | 3.9474
Tue May 25 15:43:57 2021 | 296.171 | 6.15754e-06 | 3.94739
Tue May 25 15:43:58 2021 | 297.1714 | 6.1573e-06 | 3.94721
Tue May 25 15:43:59 2021 | 298.172 | 6.15726e-06 | 3.94732
Tue May 25 15:44:00 2021 | 299.1725 | 6.15722e-06 | 3.94712
Tue May 25 15:44:01 2021 | 300.1726 | 6.15714e-06 | 3.94741
Tue May 25 15:45:07 2021 | 1.009901 | 5.59785e-06 | 4.62746
Tue May 25 15:45:08 2021 | 2.010207 | 5.6133e-06 | 4.60659
Tue May 25 15:45:09 2021 | 3.010648 | 5.61801e-06 | 4.59118
Tue May 25 15:45:10 2021 | 4.011104 | 5.61998e-06 | 4.58507
Tue May 25 15:45:11 2021 | 5.01116 | 5.62329e-06 | 4.57478
Tue May 25 15:45:12 2021 | 6.011337 | 5.63743e-06 | 4.56564
Tue May 25 15:45:13 2021 | 7.011686 | 5.63822e-06 | 4.56187
Tue May 25 15:45:14 2021 | 8.011846 | 5.64e-06 | 4.55444
Tue May 25 15:45:15 2021 | 9.012081 | 5.64151e-06 | 4.54861
Tue May 25 15:45:16 2021 | 10.01243 | 5.64304e-06 | 4.54278
Tue May 25 15:45:17 2021 | 11.013 | 5.64461e-06 | 4.53937
Tue May 25 15:45:18 2021 | 12.02294 | 5.6476e-06 | 4.53424
Tue May 25 15:45:19 2021 | 13.03285 | 5.65037e-06 | 4.52929
Tue May 25 15:45:20 2021 | 14.04275 | 5.65181e-06 | 4.52706
Tue May 25 15:45:21 2021 | 15.04278 | 5.65449e-06 | 4.52262
Tue May 25 15:45:22 2021 | 16.05273 | 5.65711e-06 | 4.51836
Tue May 25 15:45:23 2021 | 17.05298 | 5.65963e-06 | 4.51471
Tue May 25 15:45:24 2021 | 18.06294 | 5.66082e-06 | 4.51287
Tue May 25 15:45:25 2021 | 19.06328 | 5.66324e-06 | 4.50885
Tue May 25 15:45:26 2021 | 20.06369 | 5.66559e-06 | 4.50547
Tue May 25 15:45:27 2021 | 21.064 | 5.66677e-06 | 4.50362
Tue May 25 15:45:28 2021 | 22.06434 | 5.66917e-06 | 4.50019
Tue May 25 15:45:29 2021 | 23.06457 | 5.67166e-06 | 4.4968
Tue May 25 15:45:30 2021 | 24.06501 | 5.67282e-06 | 4.49551
Tue May 25 15:45:31 2021 | 25.0654 | 5.67522e-06 | 4.49222
Tue May 25 15:45:32 2021 | 26.06557 | 5.67744e-06 | 4.48994
Tue May 25 15:45:33 2021 | 27.06608 | 5.67954e-06 | 4.48719
Tue May 25 15:45:34 2021 | 28.06638 | 5.68058e-06 | 4.48539
Tue May 25 15:45:35 2021 | 29.06684 | 5.68259e-06 | 4.48311
Tue May 25 15:45:36 2021 | 30.06703 | 5.68465e-06 | 4.48041
Tue May 25 15:45:37 2021 | 31.06732 | 5.68577e-06 | 4.47899
Tue May 25 15:45:38 2021 | 32.06747 | 5.68798e-06 | 4.47649
Tue May 25 15:45:39 2021 | 33.06779 | 5.69026e-06 | 4.47316
Tue May 25 15:45:40 2021 | 34.06808 | 5.69137e-06 | 4.47249
Tue May 25 15:45:41 2021 | 35.06837 | 5.69355e-06 | 4.47027
Tue May 25 15:45:42 2021 | 36.06861 | 5.69559e-06 | 4.46812
Tue May 25 15:45:43 2021 | 37.06895 | 5.69662e-06 | 4.46692
Tue May 25 15:45:44 2021 | 38.06931 | 5.6986e-06 | 4.46454
Tue May 25 15:45:45 2021 | 39.06971 | 5.70054e-06 | 4.46213
Tue May 25 15:45:46 2021 | 40.07006 | 5.70153e-06 | 4.46165
Tue May 25 15:45:47 2021 | 41.07044 | 5.70361e-06 | 4.45913
Tue May 25 15:45:48 2021 | 42.07084 | 5.70557e-06 | 4.45714
Tue May 25 15:45:49 2021 | 43.07127 | 5.70763e-06 | 4.45541
Tue May 25 15:45:50 2021 | 44.07151 | 5.70848e-06 | 4.4546
Tue May 25 15:45:51 2021 | 45.07162 | 5.71028e-06 | 4.45256
Tue May 25 15:45:52 2021 | 46.07188 | 5.71204e-06 | 4.45076
Tue May 25 15:45:53 2021 | 47.07193 | 5.71293e-06 | 4.44965
Tue May 25 15:45:54 2021 | 48.07226 | 5.71463e-06 | 4.44778
Tue May 25 15:45:55 2021 | 49.07249 | 5.71647e-06 | 4.44609
Tue May 25 15:45:56 2021 | 50.0726 | 5.71737e-06 | 4.44522
Tue May 25 15:45:57 2021 | 51.07266 | 5.71918e-06 | 4.44329
Tue May 25 15:45:58 2021 | 52.07299 | 5.72008e-06 | 4.44212
Tue May 25 15:45:59 2021 | 53.07333 | 5.72185e-06 | 4.44017
Tue May 25 15:46:00 2021 | 54.0736 | 5.72354e-06 | 4.43866
Tue May 25 15:46:01 2021 | 55.074 | 5.72442e-06 | 4.43778
Tue May 25 15:46:02 2021 | 56.07419 | 5.72607e-06 | 4.43619
Tue May 25 15:46:03 2021 | 57.07443 | 5.72761e-06 | 4.43492
Tue May 25 15:46:04 2021 | 58.07458 | 5.72829e-06 | 4.43427
Tue May 25 15:46:05 2021 | 59.07491 | 5.72983e-06 | 4.43266
Tue May 25 15:46:06 2021 | 60.07521 | 5.73118e-06 | 4.43135
Tue May 25 15:46:07 2021 | 61.07544 | 5.73272e-06 | 4.42962
Tue May 25 15:46:08 2021 | 62.0758 | 5.73345e-06 | 4.42904
Tue May 25 15:46:09 2021 | 63.07638 | 5.73498e-06 | 4.42736
Tue May 25 15:46:10 2021 | 64.07656 | 5.73654e-06 | 4.4258
Tue May 25 15:46:11 2021 | 65.07684 | 5.7373e-06 | 4.42521
Tue May 25 15:46:12 2021 | 66.07707 | 5.73863e-06 | 4.42404
Tue May 25 15:46:13 2021 | 67.07738 | 5.74005e-06 | 4.42276
Tue May 25 15:46:14 2021 | 68.07763 | 5.74072e-06 | 4.42215
Tue May 25 15:46:15 2021 | 69.07803 | 5.74206e-06 | 4.42084
Tue May 25 15:46:16 2021 | 70.07832 | 5.7435e-06 | 4.41941
Tue May 25 15:46:17 2021 | 71.07847 | 5.74496e-06 | 4.4179
Tue May 25 15:46:18 2021 | 72.0789 | 5.74566e-06 | 4.41752
Tue May 25 15:46:19 2021 | 73.08886 | 5.74717e-06 | 4.4161
Tue May 25 15:46:20 2021 | 74.08906 | 5.74859e-06 | 4.41525
Tue May 25 15:46:21 2021 | 75.08936 | 5.74923e-06 | 4.41453
Tue May 25 15:46:22 2021 | 76.08971 | 5.7505e-06 | 4.41348
Tue May 25 15:46:23 2021 | 77.09005 | 5.75184e-06 | 4.41163
Tue May 25 15:46:24 2021 | 78.09029 | 5.7525e-06 | 4.4115
Tue May 25 15:46:25 2021 | 79.09067 | 5.75382e-06 | 4.41026
Tue May 25 15:46:26 2021 | 80.09086 | 5.75523e-06 | 4.40916
Tue May 25 15:46:27 2021 | 81.0913 | 5.75591e-06 | 4.40881
Tue May 25 15:46:28 2021 | 82.09156 | 5.75728e-06 | 4.40732
Tue May 25 15:46:29 2021 | 83.09181 | 5.75874e-06 | 4.40617
Tue May 25 15:46:30 2021 | 84.09216 | 5.75943e-06 | 4.40562
Tue May 25 15:46:31 2021 | 85.09246 | 5.76081e-06 | 4.40441
Tue May 25 15:46:32 2021 | 86.09283 | 5.76221e-06 | 4.4035
Tue May 25 15:46:33 2021 | 87.0935 | 5.76348e-06 | 4.40215
Tue May 25 15:46:34 2021 | 88.0941 | 5.76416e-06 | 4.40166
Tue May 25 15:46:35 2021 | 89.09441 | 5.76549e-06 | 4.40098
Tue May 25 15:46:36 2021 | 90.09475 | 5.76681e-06 | 4.39941
Tue May 25 15:46:37 2021 | 91.09509 | 5.76759e-06 | 4.39865
Tue May 25 15:46:38 2021 | 92.09562 | 5.76909e-06 | 4.39765
Tue May 25 15:46:39 2021 | 93.09606 | 5.77047e-06 | 4.39672
Tue May 25 15:46:40 2021 | 94.09655 | 5.7712e-06 | 4.39623
Tue May 25 15:46:41 2021 | 95.09686 | 5.77252e-06 | 4.39545
Tue May 25 15:46:42 2021 | 96.097 | 5.77375e-06 | 4.39411
Tue May 25 15:46:43 2021 | 97.09714 | 5.77492e-06 | 4.39372
Tue May 25 15:46:44 2021 | 98.09729 | 5.77556e-06 | 4.39287
Tue May 25 15:46:45 2021 | 99.0977 | 5.77688e-06 | 4.39163
Tue May 25 15:46:46 2021 | 100.0979 | 5.77832e-06 | 4.39029
Tue May 25 15:46:47 2021 | 101.0981 | 5.77897e-06 | 4.39007
Tue May 25 15:46:48 2021 | 102.0983 | 5.78044e-06 | 4.38895
Tue May 25 15:46:49 2021 | 103.0989 | 5.78171e-06 | 4.38833
Tue May 25 15:46:50 2021 | 104.0992 | 5.7823e-06 | 4.3878
Tue May 25 15:46:51 2021 | 105.0994 | 5.78336e-06 | 4.38689
Tue May 25 15:46:52 2021 | 106.1 | 5.78451e-06 | 4.38595
Tue May 25 15:46:53 2021 | 107.1004 | 5.78573e-06 | 4.38465
Tue May 25 15:46:54 2021 | 108.1008 | 5.78645e-06 | 4.38376
Tue May 25 15:46:55 2021 | 109.1013 | 5.78774e-06 | 4.3832
Tue May 25 15:46:56 2021 | 110.1015 | 5.78897e-06 | 4.38231
Tue May 25 15:46:57 2021 | 111.1017 | 5.78962e-06 | 4.38156
Tue May 25 15:46:58 2021 | 112.102 | 5.7907e-06 | 4.38098
Tue May 25 15:46:59 2021 | 113.1023 | 5.79177e-06 | 4.37974
Tue May 25 15:47:00 2021 | 114.1026 | 5.7923e-06 | 4.37959
Tue May 25 15:47:01 2021 | 115.1028 | 5.79343e-06 | 4.37847
Tue May 25 15:47:02 2021 | 116.1032 | 5.7946e-06 | 4.37721
Tue May 25 15:47:03 2021 | 117.1036 | 5.79524e-06 | 4.37657
Tue May 25 15:47:04 2021 | 118.1037 | 5.79645e-06 | 4.37578
Tue May 25 15:47:05 2021 | 119.1042 | 5.79751e-06 | 4.37545
Tue May 25 15:47:06 2021 | 120.1046 | 5.798e-06 | 4.37478
Tue May 25 15:47:07 2021 | 121.105 | 5.79889e-06 | 4.37384
Tue May 25 15:47:08 2021 | 122.1052 | 5.79964e-06 | 4.37324
Tue May 25 15:47:09 2021 | 123.1055 | 5.8005e-06 | 4.37184
Tue May 25 15:47:10 2021 | 124.1057 | 5.80104e-06 | 4.37154
Tue May 25 15:47:11 2021 | 125.1059 | 5.80198e-06 | 4.37093
Tue May 25 15:47:12 2021 | 126.106 | 5.80303e-06 | 4.36965
Tue May 25 15:47:13 2021 | 127.1062 | 5.80354e-06 | 4.36939
Tue May 25 15:47:14 2021 | 128.1064 | 5.80441e-06 | 4.36863
Tue May 25 15:47:15 2021 | 129.1164 | 5.80532e-06 | 4.368
Tue May 25 15:47:16 2021 | 130.1263 | 5.80573e-06 | 4.36772
Tue May 25 15:47:17 2021 | 131.1263 | 5.80649e-06 | 4.36659
Tue May 25 15:47:18 2021 | 132.1267 | 5.80737e-06 | 4.36578
Tue May 25 15:47:19 2021 | 133.1272 | 5.80816e-06 | 4.36481
Tue May 25 15:47:20 2021 | 134.1273 | 5.80861e-06 | 4.36425
Tue May 25 15:47:21 2021 | 135.1275 | 5.80952e-06 | 4.36323
Tue May 25 15:47:22 2021 | 136.1375 | 5.81027e-06 | 4.36258
Tue May 25 15:47:23 2021 | 137.1375 | 5.81067e-06 | 4.36201
Tue May 25 15:47:24 2021 | 138.1378 | 5.81137e-06 | 4.36166
Tue May 25 15:47:25 2021 | 139.138 | 5.81195e-06 | 4.36083
Tue May 25 15:47:26 2021 | 140.1382 | 5.8124e-06 | 4.36032
Tue May 25 15:47:27 2021 | 141.1387 | 5.81266e-06 | 4.35951
Tue May 25 15:47:28 2021 | 142.1389 | 5.81314e-06 | 4.35905
Tue May 25 15:47:29 2021 | 143.1393 | 5.81367e-06 | 4.35827
Tue May 25 15:47:30 2021 | 144.1397 | 5.814e-06 | 4.35741
Tue May 25 15:47:31 2021 | 145.1399 | 5.81468e-06 | 4.357
Tue May 25 15:47:32 2021 | 146.1403 | 5.81518e-06 | 4.35608
Tue May 25 15:47:33 2021 | 147.1404 | 5.81543e-06 | 4.35591
Tue May 25 15:47:34 2021 | 148.1407 | 5.81586e-06 | 4.35547
Tue May 25 15:47:35 2021 | 149.141 | 5.81606e-06 | 4.35487
Tue May 25 15:47:36 2021 | 150.1412 | 5.81639e-06 | 4.35402
Tue May 25 15:47:37 2021 | 151.1418 | 5.81649e-06 | 4.35394
Tue May 25 15:47:38 2021 | 152.1419 | 5.81687e-06 | 4.35287
Tue May 25 15:47:39 2021 | 153.1519 | 5.81739e-06 | 4.35192
Tue May 25 15:47:40 2021 | 154.1619 | 5.81764e-06 | 4.35178
Tue May 25 15:47:41 2021 | 155.162 | 5.81808e-06 | 4.3513
Tue May 25 15:47:42 2021 | 156.1621 | 5.8185e-06 | 4.35055
Tue May 25 15:47:43 2021 | 157.1624 | 5.81869e-06 | 4.35008
Tue May 25 15:47:44 2021 | 158.1631 | 5.81892e-06 | 4.34963
Tue May 25 15:47:45 2021 | 159.1635 | 5.81928e-06 | 4.34884
Tue May 25 15:47:46 2021 | 160.164 | 5.81943e-06 | 4.34865
Tue May 25 15:47:47 2021 | 161.1642 | 5.81965e-06 | 4.34865
Tue May 25 15:47:48 2021 | 162.1646 | 5.81971e-06 | 4.34771
Tue May 25 15:47:49 2021 | 163.1649 | 5.81976e-06 | 4.34751
Tue May 25 15:47:50 2021 | 164.1651 | 5.81975e-06 | 4.34664
Tue May 25 15:47:51 2021 | 165.1751 | 5.81989e-06 | 4.3461
Tue May 25 15:47:52 2021 | 166.1755 | 5.82024e-06 | 4.34555
Tue May 25 15:47:53 2021 | 167.1758 | 5.82037e-06 | 4.34535
Tue May 25 15:47:54 2021 | 168.1762 | 5.82067e-06 | 4.34465
Tue May 25 15:47:55 2021 | 169.1766 | 5.82085e-06 | 4.34408
Tue May 25 15:47:56 2021 | 170.1768 | 5.82089e-06 | 4.34418
Tue May 25 15:47:57 2021 | 171.1769 | 5.82108e-06 | 4.34306
Tue May 25 15:47:58 2021 | 172.177 | 5.82127e-06 | 4.34289
Tue May 25 15:47:59 2021 | 173.1773 | 5.82127e-06 | 4.34286
Tue May 25 15:48:00 2021 | 174.1775 | 5.82131e-06 | 4.34229
Tue May 25 15:48:01 2021 | 175.1778 | 5.82134e-06 | 4.3419
Tue May 25 15:48:02 2021 | 176.1781 | 5.82129e-06 | 4.34129
Tue May 25 15:48:03 2021 | 177.1783 | 5.82121e-06 | 4.34059
Tue May 25 15:48:04 2021 | 178.1787 | 5.82121e-06 | 4.33967
Tue May 25 15:48:05 2021 | 179.1792 | 5.8212e-06 | 4.33929
Tue May 25 15:48:06 2021 | 180.1794 | 5.82124e-06 | 4.33887
Tue May 25 15:48:07 2021 | 181.1798 | 5.8212e-06 | 4.33844
Tue May 25 15:48:08 2021 | 182.1801 | 5.82099e-06 | 4.33806
Tue May 25 15:48:09 2021 | 183.1803 | 5.82074e-06 | 4.33792
Tue May 25 15:48:10 2021 | 184.181 | 5.82034e-06 | 4.33753
Tue May 25 15:48:11 2021 | 185.1813 | 5.81973e-06 | 4.33688
Tue May 25 15:48:12 2021 | 186.1815 | 5.81946e-06 | 4.33679
Tue May 25 15:48:13 2021 | 187.182 | 5.8189e-06 | 4.33625
Tue May 25 15:48:14 2021 | 188.1826 | 5.81867e-06 | 4.33608
Tue May 25 15:48:15 2021 | 189.1827 | 5.81812e-06 | 4.33606
Tue May 25 15:48:16 2021 | 190.1833 | 5.81764e-06 | 4.33565
Tue May 25 15:48:17 2021 | 191.1836 | 5.81735e-06 | 4.33569
Tue May 25 15:48:18 2021 | 192.184 | 5.81686e-06 | 4.33517
Tue May 25 15:48:19 2021 | 193.1843 | 5.81648e-06 | 4.33452
Tue May 25 15:48:20 2021 | 194.1849 | 5.81633e-06 | 4.33451
Tue May 25 15:48:21 2021 | 195.1854 | 5.81599e-06 | 4.33426
Tue May 25 15:48:22 2021 | 196.1858 | 5.81574e-06 | 4.33405
Tue May 25 15:48:23 2021 | 197.1864 | 5.81533e-06 | 4.3337
Tue May 25 15:48:24 2021 | 198.1969 | 5.81505e-06 | 4.33379
Tue May 25 15:48:25 2021 | 199.1973 | 5.8146e-06 | 4.3333
Tue May 25 15:48:26 2021 | 200.1975 | 5.81416e-06 | 4.3327
Tue May 25 15:48:27 2021 | 201.1976 | 5.81404e-06 | 4.33242
Tue May 25 15:48:28 2021 | 202.1981 | 5.81375e-06 | 4.33197
Tue May 25 15:48:29 2021 | 203.1984 | 5.81351e-06 | 4.33183
Tue May 25 15:48:30 2021 | 204.1986 | 5.81338e-06 | 4.33154
Tue May 25 15:48:31 2021 | 205.1989 | 5.813e-06 | 4.33153
Tue May 25 15:48:32 2021 | 206.1992 | 5.81251e-06 | 4.33148
Tue May 25 15:48:33 2021 | 207.1997 | 5.81196e-06 | 4.33125
Tue May 25 15:48:34 2021 | 208.2 | 5.81172e-06 | 4.33064
Tue May 25 15:48:35 2021 | 209.2003 | 5.81118e-06 | 4.33053
Tue May 25 15:48:36 2021 | 210.2007 | 5.81071e-06 | 4.32973
Tue May 25 15:48:37 2021 | 211.2012 | 5.81047e-06 | 4.32979
Tue May 25 15:48:38 2021 | 212.2016 | 5.81005e-06 | 4.32917
Tue May 25 15:48:39 2021 | 213.202 | 5.80941e-06 | 4.3287
Tue May 25 15:48:40 2021 | 214.2023 | 5.80908e-06 | 4.32859
Tue May 25 15:48:41 2021 | 215.2028 | 5.80828e-06 | 4.32848
Tue May 25 15:48:42 2021 | 216.2033 | 5.80742e-06 | 4.32801
Tue May 25 15:48:43 2021 | 217.2034 | 5.80699e-06 | 4.32774
Tue May 25 15:48:44 2021 | 218.2036 | 5.80606e-06 | 4.32766
Tue May 25 15:48:45 2021 | 219.2038 | 5.80506e-06 | 4.32751
Tue May 25 15:48:46 2021 | 220.2041 | 5.80459e-06 | 4.3276
Tue May 25 15:48:47 2021 | 221.2043 | 5.80363e-06 | 4.32699
Tue May 25 15:48:48 2021 | 222.2046 | 5.80268e-06 | 4.32686
Tue May 25 15:48:49 2021 | 223.2051 | 5.80163e-06 | 4.32716
Tue May 25 15:48:50 2021 | 224.2054 | 5.80112e-06 | 4.32691
Tue May 25 15:48:51 2021 | 225.2059 | 5.8001e-06 | 4.32671
Tue May 25 15:48:52 2021 | 226.206 | 5.79901e-06 | 4.32699
Tue May 25 15:48:53 2021 | 227.2062 | 5.79847e-06 | 4.3267
Tue May 25 15:48:54 2021 | 228.2065 | 5.79761e-06 | 4.32625
Tue May 25 15:48:55 2021 | 229.2067 | 5.79668e-06 | 4.32639
Tue May 25 15:48:56 2021 | 230.207 | 5.79621e-06 | 4.32633
Tue May 25 15:48:57 2021 | 231.2074 | 5.79531e-06 | 4.32629
Tue May 25 15:48:58 2021 | 232.2077 | 5.7948e-06 | 4.32639
Tue May 25 15:48:59 2021 | 233.2081 | 5.79372e-06 | 4.32619
Tue May 25 15:49:00 2021 | 234.2084 | 5.79274e-06 | 4.32623
Tue May 25 15:49:01 2021 | 235.2087 | 5.79229e-06 | 4.32596
Tue May 25 15:49:02 2021 | 236.2088 | 5.79145e-06 | 4.3258
Tue May 25 15:49:03 2021 | 237.2089 | 5.79079e-06 | 4.32578
Tue May 25 15:49:04 2021 | 238.209 | 5.79031e-06 | 4.32639
Tue May 25 15:49:05 2021 | 239.2092 | 5.78954e-06 | 4.32619
Tue May 25 15:49:06 2021 | 240.2096 | 5.78869e-06 | 4.32611
Tue May 25 15:49:07 2021 | 241.2196 | 5.78778e-06 | 4.3263
Tue May 25 15:49:08 2021 | 242.2197 | 5.78737e-06 | 4.32607
Tue May 25 15:49:09 2021 | 243.2204 | 5.78672e-06 | 4.32608
Tue May 25 15:49:10 2021 | 244.2209 | 5.78611e-06 | 4.32593
Tue May 25 15:49:11 2021 | 245.2214 | 5.7858e-06 | 4.32585
Tue May 25 15:49:12 2021 | 246.2314 | 5.78527e-06 | 4.32588
Tue May 25 15:49:13 2021 | 247.2316 | 5.78473e-06 | 4.32579
Tue May 25 15:49:14 2021 | 248.2319 | 5.78445e-06 | 4.32572
Tue May 25 15:49:15 2021 | 249.2325 | 5.78389e-06 | 4.32544
Tue May 25 15:49:16 2021 | 250.2329 | 5.78342e-06 | 4.32536
Tue May 25 15:49:17 2021 | 251.2332 | 5.78327e-06 | 4.32495
Tue May 25 15:49:18 2021 | 252.2333 | 5.78279e-06 | 4.32507
Tue May 25 15:49:19 2021 | 253.2336 | 5.78238e-06 | 4.32491
Tue May 25 15:49:20 2021 | 254.2338 | 5.78178e-06 | 4.32534
Tue May 25 15:49:21 2021 | 255.2343 | 5.78147e-06 | 4.32526
Tue May 25 15:49:22 2021 | 256.2345 | 5.78083e-06 | 4.3249
Tue May 25 15:49:23 2021 | 257.2345 | 5.78018e-06 | 4.32513
Tue May 25 15:49:24 2021 | 258.2444 | 5.77988e-06 | 4.32501
Tue May 25 15:49:25 2021 | 259.2445 | 5.77942e-06 | 4.3248
Tue May 25 15:49:26 2021 | 260.2544 | 5.77907e-06 | 4.3245
Tue May 25 15:49:27 2021 | 261.2548 | 5.77863e-06 | 4.32472
Tue May 25 15:49:28 2021 | 262.255 | 5.77843e-06 | 4.32472
Tue May 25 15:49:29 2021 | 263.2551 | 5.77812e-06 | 4.3245
Tue May 25 15:49:30 2021 | 264.2651 | 5.77763e-06 | 4.32479
Tue May 25 15:49:31 2021 | 265.2751 | 5.77739e-06 | 4.32434
Tue May 25 15:49:32 2021 | 266.285 | 5.77722e-06 | 4.32413
Tue May 25 15:49:33 2021 | 267.2949 | 5.77704e-06 | 4.32381
Tue May 25 15:49:34 2021 | 268.3049 | 5.77681e-06 | 4.32429
Tue May 25 15:49:35 2021 | 269.3149 | 5.77631e-06 | 4.32415
Tue May 25 15:49:36 2021 | 270.3149 | 5.7759e-06 | 4.32397
Tue May 25 15:49:37 2021 | 271.3151 | 5.77566e-06 | 4.324
Tue May 25 15:49:38 2021 | 272.3152 | 5.77526e-06 | 4.32371
Tue May 25 15:49:39 2021 | 273.3252 | 5.77486e-06 | 4.32369
Tue May 25 15:49:40 2021 | 274.3352 | 5.77464e-06 | 4.32346
Tue May 25 15:49:41 2021 | 275.3353 | 5.77457e-06 | 4.32291
Tue May 25 15:49:42 2021 | 276.3353 | 5.77428e-06 | 4.32317
Tue May 25 15:49:43 2021 | 277.3354 | 5.77401e-06 | 4.32324
Tue May 25 15:49:44 2021 | 278.3453 | 5.7739e-06 | 4.32268
Tue May 25 15:49:45 2021 | 279.3553 | 5.7734e-06 | 4.32313
Tue May 25 15:49:46 2021 | 280.3652 | 5.77296e-06 | 4.32287
Tue May 25 15:49:47 2021 | 281.3752 | 5.77276e-06 | 4.32298
Tue May 25 15:49:48 2021 | 282.3754 | 5.77251e-06 | 4.32235
Tue May 25 15:49:49 2021 | 283.3754 | 5.77238e-06 | 4.32219
Tue May 25 15:49:50 2021 | 284.3757 | 5.77227e-06 | 4.32202
Tue May 25 15:49:51 2021 | 285.3857 | 5.7722e-06 | 4.3221
Tue May 25 15:49:52 2021 | 286.3857 | 5.77206e-06 | 4.32196
Tue May 25 15:49:53 2021 | 287.3957 | 5.7718e-06 | 4.32217
Tue May 25 15:49:54 2021 | 288.3973 | 5.77164e-06 | 4.32202
Tue May 25 15:49:55 2021 | 289.4057 | 5.77146e-06 | 4.32138
Tue May 25 15:49:56 2021 | 290.4156 | 5.77132e-06 | 4.32186
Tue May 25 15:49:57 2021 | 291.4256 | 5.77114e-06 | 4.32129
Tue May 25 15:49:58 2021 | 292.4257 | 5.77089e-06 | 4.32169
Tue May 25 15:49:59 2021 | 293.4257 | 5.77079e-06 | 4.32144
Tue May 25 15:50:00 2021 | 294.4307 | 5.77051e-06 | 4.32135
Tue May 25 15:50:01 2021 | 295.4407 | 5.77039e-06 | 4.32098
Tue May 25 15:50:02 2021 | 296.4506 | 5.77033e-06 | 4.32076
Tue May 25 15:50:03 2021 | 297.4507 | 5.7703e-06 | 4.32078
Tue May 25 15:50:04 2021 | 298.4607 | 5.7703e-06 | 4.32032
Tue May 25 15:50:05 2021 | 299.4707 | 5.77031e-06 | 4.32031
Tue May 25 15:50:06 2021 | 300.4708 | 5.77018e-06 | 4.32036
Tue May 25 15:51:13 2021 | 1.00027 | 5.44245e-06 | 4.67231
Tue May 25 15:51:14 2021 | 2.000509 | 5.44662e-06 | 4.6568
Tue May 25 15:51:15 2021 | 3.000833 | 5.44935e-06 | 4.64588
Tue May 25 15:51:16 2021 | 4.000873 | 5.45038e-06 | 4.64133
Tue May 25 15:51:17 2021 | 5.001247 | 5.45368e-06 | 4.63351
Tue May 25 15:51:18 2021 | 6.001485 | 5.45649e-06 | 4.6274
Tue May 25 15:51:19 2021 | 7.00194 | 5.45734e-06 | 4.62461
Tue May 25 15:51:20 2021 | 8.002894 | 5.45858e-06 | 4.61924
Tue May 25 15:51:21 2021 | 9.003383 | 5.45944e-06 | 4.61414
Tue May 25 15:51:22 2021 | 10.00407 | 5.46006e-06 | 4.60968
Tue May 25 15:51:23 2021 | 11.00437 | 5.4604e-06 | 4.60771
Tue May 25 15:51:24 2021 | 12.00464 | 5.46108e-06 | 4.60362
Tue May 25 15:51:25 2021 | 13.00482 | 5.46175e-06 | 4.5997
Tue May 25 15:51:26 2021 | 14.00504 | 5.46208e-06 | 4.59789
Tue May 25 15:51:27 2021 | 15.00509 | 5.46281e-06 | 4.59438
Tue May 25 15:51:28 2021 | 16.00517 | 5.46335e-06 | 4.5918
Tue May 25 15:51:29 2021 | 17.00532 | 5.46358e-06 | 4.59043
Tue May 25 15:51:30 2021 | 18.00583 | 5.46398e-06 | 4.58763
Tue May 25 15:51:31 2021 | 19.00641 | 5.46436e-06 | 4.58445
Tue May 25 15:51:32 2021 | 20.00676 | 5.46481e-06 | 4.58208
Tue May 25 15:51:33 2021 | 21.00722 | 5.46508e-06 | 4.5807
Tue May 25 15:51:34 2021 | 22.00769 | 5.46553e-06 | 4.57756
Tue May 25 15:51:35 2021 | 23.00831 | 5.46476e-06 | 4.57558
Tue May 25 15:51:36 2021 | 24.00855 | 5.46375e-06 | 4.57515
Tue May 25 15:51:37 2021 | 25.00876 | 5.46094e-06 | 4.57281
Tue May 25 15:51:38 2021 | 26.00896 | 5.45695e-06 | 4.57124
Tue May 25 15:51:39 2021 | 27.00932 | 5.4547e-06 | 4.57043
Tue May 25 15:51:40 2021 | 28.00992 | 5.45063e-06 | 4.56868
Tue May 25 15:51:41 2021 | 29.01033 | 5.44698e-06 | 4.56733
Tue May 25 15:51:42 2021 | 30.01042 | 5.44372e-06 | 4.56572
Tue May 25 15:51:43 2021 | 31.01076 | 5.4422e-06 | 4.5649
Tue May 25 15:51:44 2021 | 32.01092 | 5.43949e-06 | 4.56326
Tue May 25 15:51:45 2021 | 33.01094 | 5.43707e-06 | 4.56223
Tue May 25 15:51:46 2021 | 34.01104 | 5.43599e-06 | 4.56145
Tue May 25 15:51:47 2021 | 35.01142 | 5.43395e-06 | 4.5602
Tue May 25 15:51:48 2021 | 36.01164 | 5.43219e-06 | 4.55845
Tue May 25 15:51:49 2021 | 37.01195 | 5.43143e-06 | 4.55747
Tue May 25 15:51:50 2021 | 38.01225 | 5.43007e-06 | 4.55649
Tue May 25 15:51:51 2021 | 39.01263 | 5.42893e-06 | 4.55558
Tue May 25 15:51:52 2021 | 40.01312 | 5.42844e-06 | 4.5547
Tue May 25 15:51:53 2021 | 41.0137 | 5.42765e-06 | 4.55322
Tue May 25 15:51:54 2021 | 42.014 | 5.42685e-06 | 4.55254
Tue May 25 15:51:55 2021 | 43.01451 | 5.42651e-06 | 4.55179
Tue May 25 15:51:56 2021 | 44.01476 | 5.42601e-06 | 4.55056
Tue May 25 15:51:57 2021 | 45.0152 | 5.42561e-06 | 4.54942
Tue May 25 15:51:58 2021 | 46.01549 | 5.42534e-06 | 4.54824
Tue May 25 15:51:59 2021 | 47.02602 | 5.42536e-06 | 4.54757
Tue May 25 15:52:00 2021 | 48.02654 | 5.42535e-06 | 4.54648
Tue May 25 15:52:01 2021 | 49.02704 | 5.42544e-06 | 4.54543
Tue May 25 15:52:02 2021 | 50.02765 | 5.42552e-06 | 4.54495
Tue May 25 15:52:03 2021 | 51.02794 | 5.42582e-06 | 4.54372
Tue May 25 15:52:04 2021 | 52.02861 | 5.42616e-06 | 4.5428
Tue May 25 15:52:05 2021 | 53.02908 | 5.42635e-06 | 4.54243
Tue May 25 15:52:06 2021 | 54.02983 | 5.42684e-06 | 4.54128
Tue May 25 15:52:07 2021 | 55.03043 | 5.42744e-06 | 4.54042
Tue May 25 15:52:08 2021 | 56.03073 | 5.42816e-06 | 4.53916
Tue May 25 15:52:09 2021 | 57.03157 | 5.4286e-06 | 4.53844
Tue May 25 15:52:10 2021 | 58.03225 | 5.42955e-06 | 4.53762
Tue May 25 15:52:11 2021 | 59.03296 | 5.43047e-06 | 4.53652
Tue May 25 15:52:12 2021 | 60.03345 | 5.43093e-06 | 4.53618