## Sheet1
Date | Time | Capacitance | Dissipation | Tolerance | Time | Impedance | Phase Angle | Tolerance | Time | Direct Current Resistance | Equivalent Series Resistance | Tolerance
Thu May 27 15:57:29 2021 | 1.00513 | 1.01807e-05 | 3.3419 |  | 303.2337 | 46.4832 | -15.4867 |  | 334.3237 | 139.51
Thu May 27 15:57:30 2021 | 2.009038 | 1.01775e-05 | 3.3421 |  | 304.2367 | 46.4857 | -15.4876 |  | 335.327 | 144.649
Thu May 27 15:57:31 2021 | 3.012239 | 1.01745e-05 | 3.34312 |  | 305.2387 | 46.4894 | -15.4873 |  | 336.329 | 132.074
Thu May 27 15:57:32 2021 | 4.015261 | 1.01729e-05 | 3.34359 |  | 306.2421 | 46.4923 | -15.4862 |  | 337.331 | 130.195
Thu May 27 15:57:33 2021 | 5.01848 | 1.0167e-05 | 3.34377 |  | 307.2443 | 46.4979 | -15.4857 |  | 338.3332 | 140.735
Thu May 27 15:57:34 2021 | 6.020505 | 1.01623e-05 | 3.3449 |  | 308.2474 | 46.5036 | -15.4856 |  | 339.3357 | 130.003
Thu May 27 15:57:35 2021 | 7.024167 | 1.01602e-05 | 3.34462 |  | 309.2494 | 46.5058 | -15.4867 |  | 340.3381 | 126.153
Thu May 27 15:57:36 2021 | 8.027449 | 1.01567e-05 | 3.34451 |  | 310.2525 | 46.5093 | -15.4879 |  | 341.3394 | 133.153
Thu May 27 15:57:37 2021 | 9.029482 | 1.01558e-05 | 3.3432 |  | 311.2563 | 46.5129 | -15.4875 |  | 342.3408 | 124.297
Thu May 27 15:57:38 2021 | 10.03323 | 1.01552e-05 | 3.34324 |  | 312.2589 | 46.5174 | -15.4871 |  | 343.3418 | 123.083
Thu May 27 15:57:39 2021 | 11.03626 | 1.01544e-05 | 3.34374 |  | 313.261 | 46.52 | -15.4878 |  | 344.3448 | 130.658
Thu May 27 15:57:40 2021 | 12.03994 | 1.01536e-05 | 3.34346 |  | 314.264 | 46.5251 | -15.4891 |  | 345.3461 | 122.96
Thu May 27 15:57:41 2021 | 13.04326 | 1.01528e-05 | 3.34398 |  | 315.2672 | 46.5296 | -15.4892 |  | 346.3475 | 121.306
Thu May 27 15:57:42 2021 | 14.04628 | 1.01495e-05 | 3.34435 |  | 316.2702 | 46.5315 | -15.4878 |  | 347.3488 | 127.682
Thu May 27 15:57:43 2021 | 15.05704 | 1.01467e-05 | 3.34386 |  | 317.2726 | 46.5341 | -15.4865 |  | 348.3502 | 122.052
Thu May 27 15:57:44 2021 | 16.06699 | 1.01453e-05 | 3.344 |  | 318.2762 | 46.5367 | -15.4841 |  | 349.3513 | 121.712
Thu May 27 15:57:45 2021 | 17.06704 | 1.01429e-05 | 3.34356 |  | 319.2799 | 46.5375 | -15.4744 |  | 350.3545 | 120.531
Thu May 27 15:57:46 2021 | 18.06713 | 1.01416e-05 | 3.34307 |  | 320.2839 | 46.5368 | -15.4542 |  | 351.3568 | 121.038
Thu May 27 15:57:47 2021 | 19.07713 | 1.0141e-05 | 3.34326 |  | 321.2873 | 46.5335 | -15.4345 |  | 352.3578 | 120.216
Thu May 27 15:57:48 2021 | 20.08712 | 1.01391e-05 | 3.34348 |  | 322.2904 | 46.5276 | -15.4195 |  | 353.3602 | 120.724
Thu May 27 15:57:49 2021 | 21.09712 | 1.01375e-05 | 3.34356 |  | 323.2943 | 46.5242 | -15.4103 |  | 354.3625 | 120.075
Thu May 27 15:57:50 2021 | 22.10708 | 1.01348e-05 | 3.34433 |  | 324.2977 | 46.5197 | -15.3949 |  | 355.3648 | 120.23
Thu May 27 15:57:51 2021 | 23.11698 | 1.01332e-05 | 3.3445 |  | 325.3007 | 46.52 | -15.3767 |  | 356.3669 | 120.076
Thu May 27 15:57:52 2021 | 24.12687 | 1.01311e-05 | 3.34367 |  | 326.304 | 46.5224 | -15.3706 |  | 357.3689 | 120.149
Thu May 27 15:57:53 2021 | 25.13682 | 1.0129e-05 | 3.34361 |  | 327.3063 | 46.5322 | -15.3601 |  | 358.371 | 118.829
Thu May 27 15:57:54 2021 | 26.1369 | 1.01285e-05 | 3.3426 |  | 328.3095 | 46.5465 | -15.3487 |  | 359.373 | 118.946
Thu May 27 15:57:55 2021 | 27.1468 | 1.01279e-05 | 3.3429 |  | 329.3125 | 46.5639 | -15.3401 |  | 360.3755 | 119.346
Thu May 27 15:57:56 2021 | 28.14884 | 1.01273e-05 | 3.34293 |  | 330.3165 | 46.574 | -15.3343 |  | 361.3776 | 118.405
Thu May 27 15:57:57 2021 | 29.15195 | 1.01267e-05 | 3.34278 |  | 331.3185 | 46.5939 | -15.3249 |  | 362.3796 | 117.883
Thu May 27 15:57:58 2021 | 30.15545 | 1.01258e-05 | 3.34274 |  | 332.3207 | 46.6138 | -15.3152 |  | 363.3817 | 117.996
Thu May 27 15:57:59 2021 | 31.1584 | 1.01241e-05 | 3.3425 |  | 303.9841 | 47.479 | -13.1617 |  | 335.0662 | 136.302
Thu May 27 15:58:00 2021 | 32.16142 | 1.01237e-05 | 3.34209 |  | 304.9872 | 47.4789 | -13.1566 |  | 336.0682 | 141.417
Thu May 27 15:58:01 2021 | 33.16502 | 1.01233e-05 | 3.34194 |  | 305.9893 | 47.4788 | -13.1513 |  | 337.0703 | 130.664
Thu May 27 15:58:02 2021 | 34.16805 | 1.01231e-05 | 3.3418 |  | 306.9931 | 47.4785 | -13.1474 |  | 338.0731 | 127.923
Thu May 27 15:58:03 2021 | 35.17132 | 1.01229e-05 | 3.34197 |  | 307.9952 | 47.4756 | -13.142 |  | 339.0764 | 132.693
Thu May 27 15:58:04 2021 | 36.17448 | 1.01229e-05 | 3.34187 |  | 308.9982 | 47.4697 | -13.1347 |  | 340.0777 | 125.012
Thu May 27 15:58:05 2021 | 37.17752 | 1.01217e-05 | 3.34186 |  | 310.0002 | 47.4661 | -13.1307 |  | 341.0787 | 122.967
Thu May 27 15:58:06 2021 | 38.18112 | 1.01207e-05 | 3.34196 |  | 311.0023 | 47.4583 | -13.1241 |  | 342.0815 | 130.443
Thu May 27 15:58:07 2021 | 39.18417 | 1.01197e-05 | 3.34146 |  | 312.0055 | 47.4515 | -13.1171 |  | 343.0825 | 125.005
Thu May 27 15:58:08 2021 | 40.18729 | 1.01202e-05 | 3.34033 |  | 313.0077 | 47.4493 | -13.1074 |  | 344.0846 | 123.091
Thu May 27 15:58:09 2021 | 41.19017 | 1.01207e-05 | 3.34005 |  | 314.0097 | 47.4497 | -13.1053 |  | 345.0874 | 127.994
Thu May 27 15:58:10 2021 | 42.19417 | 1.01214e-05 | 3.34056 |  | 315.0132 | 47.453 | -13.0986 |  | 346.0891 | 122.396
Thu May 27 15:58:11 2021 | 43.19641 | 1.01228e-05 | 3.34043 |  | 316.0154 | 47.4605 | -13.092 |  | 347.0912 | 120.762
Thu May 27 15:58:12 2021 | 44.19844 | 1.01227e-05 | 3.34049 |  | 317.0174 | 47.4649 | -13.0893 |  | 348.0933 | 128.702
Thu May 27 15:58:13 2021 | 45.20147 | 1.01212e-05 | 3.34089 |  | 318.0205 | 47.475 | -13.0834 |  | 349.0953 | 123.264
Thu May 27 15:58:14 2021 | 46.20499 | 1.01185e-05 | 3.34168 |  | 319.0237 | 47.4872 | -13.0753 |  | 350.0973 | 121.103
Thu May 27 15:58:15 2021 | 47.20812 | 1.01173e-05 | 3.34141 |  | 320.0268 | 47.4939 | -13.0725 |  | 351.0994 | 126.6
Thu May 27 15:58:16 2021 | 48.21115 | 1.01148e-05 | 3.3415 |  | 321.0288 | 47.5066 | -13.0646 |  | 352.1024 | 121.72
Thu May 27 15:58:17 2021 | 49.21365 | 1.01126e-05 | 3.34126 |  | 322.0321 | 47.5198 | -13.0601 |  | 353.1035 | 120.292
Thu May 27 15:58:18 2021 | 50.21568 | 1.01121e-05 | 3.34095 |  | 323.0343 | 47.5333 | -13.0583 |  | 354.1055 | 120.768
Thu May 27 15:58:19 2021 | 51.21871 | 1.01116e-05 | 3.3411 |  | 324.0373 | 47.5405 | -13.0544 |  | 355.1079 | 121.988
Thu May 27 15:58:20 2021 | 52.22174 | 1.01112e-05 | 3.34067 |  | 325.0394 | 47.555 | -13.049 |  | 356.1099 | 119.843
Thu May 27 15:58:21 2021 | 53.22494 | 1.0111e-05 | 3.34087 |  | 326.0433 | 47.5709 | -13.0442 |  | 357.1126 | 120.977
Thu May 27 15:58:22 2021 | 54.22697 | 1.01108e-05 | 3.34036 |  | 327.0463 | 47.5796 | -13.0416 |  | 358.114 | 122.252
Thu May 27 15:58:23 2021 | 55.23003 | 1.011e-05 | 3.34037 |  | 328.0483 | 47.597 | -13.0393 |  | 359.1154 | 123.14
Thu May 27 15:58:24 2021 | 56.2335 | 1.01091e-05 | 3.34054 |  | 329.0524 | 47.6054 | -13.0376 |  | 360.1165 | 123.42
Thu May 27 15:58:25 2021 | 57.23651 | 1.01086e-05 | 3.34039 |  | 330.0545 | 47.6228 | -13.0329 |  | 361.1185 | 121
Thu May 27 15:58:26 2021 | 58.23954 | 1.01076e-05 | 3.34016 |  | 331.0565 | 47.6411 | -13.0311 |  | 362.1213 | 120.528
Thu May 27 15:58:27 2021 | 59.2427 | 1.01068e-05 | 3.34022 |  | 332.0595 | 47.6501 | -13.0318 |  | 363.1236 | 120.328
Thu May 27 15:58:28 2021 | 60.24573 | 1.01067e-05 | 3.33947 |  | 333.0631 | 47.6679 | -13.029 |  | 364.1247 | 119.917
Thu May 27 15:58:29 2021 | 61.24894 | 1.01068e-05 | 3.33912
Thu May 27 15:58:30 2021 | 62.251 | 1.01068e-05 | 3.33896
Thu May 27 15:58:31 2021 | 63.25477 | 1.01067e-05 | 3.33888
Thu May 27 15:58:32 2021 | 64.25697 | 1.01066e-05 | 3.33876
Thu May 27 15:58:33 2021 | 65.25921 | 1.0106e-05 | 3.33853
Thu May 27 15:58:34 2021 | 66.26123 | 1.01051e-05 | 3.3386
Thu May 27 15:58:35 2021 | 67.26471 | 1.01047e-05 | 3.3383
Thu May 27 15:58:36 2021 | 68.2669 | 1.0104e-05 | 3.33794
Thu May 27 15:58:37 2021 | 69.26892 | 1.01029e-05 | 3.33851
Thu May 27 15:58:38 2021 | 70.27213 | 1.0102e-05 | 3.33846
Thu May 27 15:58:39 2021 | 71.2746 | 1.01016e-05 | 3.33812
Thu May 27 15:58:40 2021 | 72.2778 | 1.01006e-05 | 3.33789
Thu May 27 15:58:41 2021 | 73.27982 | 1.00996e-05 | 3.33801
Thu May 27 15:58:42 2021 | 74.28384 | 1.00992e-05 | 3.33786
Thu May 27 15:58:43 2021 | 75.28688 | 1.00986e-05 | 3.33777
Thu May 27 15:58:44 2021 | 76.29014 | 1.0098e-05 | 3.33781
Thu May 27 15:58:46 2021 | 77.29368 | 1.00977e-05 | 3.3372
Thu May 27 15:58:47 2021 | 78.29686 | 1.00977e-05 | 3.33705
Thu May 27 15:58:48 2021 | 79.29898 | 1.00977e-05 | 3.33677
Thu May 27 15:58:49 2021 | 80.30104 | 1.00975e-05 | 3.33684
Thu May 27 15:58:50 2021 | 81.30467 | 1.00973e-05 | 3.33674
Thu May 27 15:58:51 2021 | 82.3077 | 1.00967e-05 | 3.33671
Thu May 27 15:58:52 2021 | 83.31074 | 1.00956e-05 | 3.33654
Thu May 27 15:58:53 2021 | 84.31487 | 1.00945e-05 | 3.33642
Thu May 27 15:58:54 2021 | 85.31698 | 1.0094e-05 | 3.33638
Thu May 27 15:58:55 2021 | 86.31901 | 1.00932e-05 | 3.33608
Thu May 27 15:58:56 2021 | 87.32204 | 1.00922e-05 | 3.33621
Thu May 27 15:58:57 2021 | 88.32507 | 1.00917e-05 | 3.33634
Thu May 27 15:58:58 2021 | 89.32819 | 1.00905e-05 | 3.33664
Thu May 27 15:58:59 2021 | 90.33022 | 1.0089e-05 | 3.33644
Thu May 27 15:59:00 2021 | 91.33275 | 1.00882e-05 | 3.3363
Thu May 27 15:59:01 2021 | 92.33577 | 1.00868e-05 | 3.33644
Thu May 27 15:59:02 2021 | 93.33892 | 1.00862e-05 | 3.33605
Thu May 27 15:59:03 2021 | 94.34184 | 1.00855e-05 | 3.33527
Thu May 27 15:59:04 2021 | 95.3459 | 1.00848e-05 | 3.33534
Thu May 27 15:59:05 2021 | 96.34794 | 1.00834e-05 | 3.33921
Thu May 27 15:59:06 2021 | 97.35097 | 1.00795e-05 | 3.34437
Thu May 27 15:59:07 2021 | 98.35478 | 1.00533e-05 | 3.355
Thu May 27 15:59:08 2021 | 99.35809 | 1.00499e-05 | 3.36081
Thu May 27 15:59:09 2021 | 100.3601 | 1.00442e-05 | 3.36965
Thu May 27 15:59:10 2021 | 101.3638 | 1.00396e-05 | 3.37631
Thu May 27 15:59:11 2021 | 102.3668 | 1.00353e-05 | 3.38395
Thu May 27 15:59:12 2021 | 103.3706 | 1.00125e-05 | 3.38839
Thu May 27 15:59:13 2021 | 104.3739 | 1.00068e-05 | 3.39546
Thu May 27 15:59:14 2021 | 105.377 | 1.00022e-05 | 3.40058
Thu May 27 15:59:15 2021 | 106.3798 | 1.00004e-05 | 3.40312
Thu May 27 15:59:16 2021 | 107.3828 | 9.99626e-06 | 3.40838
Thu May 27 15:59:17 2021 | 108.3859 | 9.9877e-06 | 3.4132
Thu May 27 15:59:18 2021 | 109.3889 | 9.96092e-06 | 3.41894
Thu May 27 15:59:19 2021 | 110.3919 | 9.95673e-06 | 3.42273
Thu May 27 15:59:20 2021 | 111.3949 | 9.9535e-06 | 3.42495
Thu May 27 15:59:21 2021 | 112.3981 | 9.948e-06 | 3.4293
Thu May 27 15:59:22 2021 | 113.4001 | 9.94233e-06 | 3.43435
Thu May 27 15:59:23 2021 | 114.4041 | 9.94016e-06 | 3.43556
Thu May 27 15:59:24 2021 | 115.4068 | 9.93033e-06 | 3.43986
Thu May 27 15:59:25 2021 | 116.4088 | 9.92084e-06 | 3.44389
Thu May 27 15:59:26 2021 | 117.4118 | 9.91619e-06 | 3.44574
Thu May 27 15:59:27 2021 | 118.4149 | 9.90728e-06 | 3.44947
Thu May 27 15:59:28 2021 | 119.4179 | 9.88173e-06 | 3.45305
Thu May 27 15:59:29 2021 | 120.421 | 9.87456e-06 | 3.45832
Thu May 27 15:59:30 2021 | 121.4251 | 9.87103e-06 | 3.46008
Thu May 27 15:59:31 2021 | 122.4273 | 9.86472e-06 | 3.46337
Thu May 27 15:59:32 2021 | 123.4293 | 9.83972e-06 | 3.46639
Thu May 27 15:59:33 2021 | 124.4324 | 9.83735e-06 | 3.46809
Thu May 27 15:59:34 2021 | 125.436 | 9.83278e-06 | 3.47129
Thu May 27 15:59:35 2021 | 126.4391 | 9.82766e-06 | 3.47469
Thu May 27 15:59:36 2021 | 127.4422 | 9.82504e-06 | 3.47638
Thu May 27 15:59:37 2021 | 128.4452 | 9.80052e-06 | 3.47869
Thu May 27 15:59:38 2021 | 129.449 | 9.79666e-06 | 3.48136
Thu May 27 15:59:39 2021 | 130.453 | 9.79287e-06 | 3.48416
Thu May 27 15:59:40 2021 | 131.4552 | 9.7913e-06 | 3.48466
Thu May 27 15:59:41 2021 | 132.4582 | 9.78687e-06 | 3.48558
Thu May 27 15:59:42 2021 | 133.4602 | 9.78115e-06 | 3.4872
Thu May 27 15:59:43 2021 | 134.464 | 9.77828e-06 | 3.48803
Thu May 27 15:59:44 2021 | 135.4671 | 9.77283e-06 | 3.48976
Thu May 27 15:59:45 2021 | 136.4701 | 9.767e-06 | 3.4913
Thu May 27 15:59:46 2021 | 137.4741 | 9.76074e-06 | 3.49285
Thu May 27 15:59:47 2021 | 138.4772 | 9.75779e-06 | 3.49341
Thu May 27 15:59:48 2021 | 139.4794 | 9.75166e-06 | 3.49504
Thu May 27 15:59:49 2021 | 140.4826 | 9.7451e-06 | 3.49716
Thu May 27 15:59:50 2021 | 141.4851 | 9.74099e-06 | 3.49882
Thu May 27 15:59:51 2021 | 142.4881 | 9.73258e-06 | 3.50034
Thu May 27 15:59:52 2021 | 143.4918 | 9.72368e-06 | 3.50208
Thu May 27 15:59:53 2021 | 144.4951 | 9.71951e-06 | 3.50275
Thu May 27 15:59:54 2021 | 145.4982 | 9.71166e-06 | 3.50378
Thu May 27 15:59:55 2021 | 146.5012 | 9.70511e-06 | 3.50518
Thu May 27 15:59:56 2021 | 147.5043 | 9.70197e-06 | 3.50584
Thu May 27 15:59:57 2021 | 148.511 | 9.69587e-06 | 3.50734
Thu May 27 15:59:58 2021 | 149.521 | 9.68988e-06 | 3.508
Thu May 27 15:59:59 2021 | 150.5309 | 9.68415e-06 | 3.50914
Thu May 27 16:00:00 2021 | 151.5408 | 9.68153e-06 | 3.50939
Thu May 27 16:00:01 2021 | 152.5508 | 9.67624e-06 | 3.51053
Thu May 27 16:00:02 2021 | 153.5509 | 9.67149e-06 | 3.5115
Thu May 27 16:00:03 2021 | 154.5608 | 9.66905e-06 | 3.51173
Thu May 27 16:00:04 2021 | 155.5708 | 9.66444e-06 | 3.5124
Thu May 27 16:00:05 2021 | 156.5709 | 9.65983e-06 | 3.51304
Thu May 27 16:00:06 2021 | 157.5808 | 9.65542e-06 | 3.51366
Thu May 27 16:00:07 2021 | 158.5908 | 9.65343e-06 | 3.51404
Thu May 27 16:00:08 2021 | 159.6007 | 9.64919e-06 | 3.5147
Thu May 27 16:00:09 2021 | 160.6107 | 9.64679e-06 | 3.5136
Thu May 27 16:00:10 2021 | 161.6207 | 9.64615e-06 | 3.51301
Thu May 27 16:00:11 2021 | 162.6306 | 9.64549e-06 | 3.51341
Thu May 27 16:00:12 2021 | 163.6405 | 9.64571e-06 | 3.51314
Thu May 27 16:00:13 2021 | 164.6505 | 9.64586e-06 | 3.51334
Thu May 27 16:00:14 2021 | 165.6605 | 9.64527e-06 | 3.51353
Thu May 27 16:00:15 2021 | 166.6704 | 9.64303e-06 | 3.51417
Thu May 27 16:00:16 2021 | 167.6705 | 9.64008e-06 | 3.51454
Thu May 27 16:00:17 2021 | 168.6706 | 9.63836e-06 | 3.51456
Thu May 27 16:00:18 2021 | 169.6707 | 9.63447e-06 | 3.51521
Thu May 27 16:00:19 2021 | 170.6807 | 9.63072e-06 | 3.51551
Thu May 27 16:00:20 2021 | 171.6906 | 9.62739e-06 | 3.51561
Thu May 27 16:00:21 2021 | 172.6907 | 9.62559e-06 | 3.51625
Thu May 27 16:00:22 2021 | 173.7006 | 9.62227e-06 | 3.51669
Thu May 27 16:00:23 2021 | 174.7106 | 9.61886e-06 | 3.51717
Thu May 27 16:00:24 2021 | 175.7206 | 9.61714e-06 | 3.51737
Thu May 27 16:00:25 2021 | 176.7304 | 9.61251e-06 | 3.51965
Thu May 27 16:00:26 2021 | 177.7305 | 9.60731e-06 | 3.51972
Thu May 27 16:00:27 2021 | 178.7406 | 9.60236e-06 | 3.52039
Thu May 27 16:00:28 2021 | 179.7504 | 9.59935e-06 | 3.52168
Thu May 27 16:00:29 2021 | 180.7604 | 9.59625e-06 | 3.52191
Thu May 27 16:00:30 2021 | 181.7605 | 9.59328e-06 | 3.52199
Thu May 27 16:00:31 2021 | 182.7705 | 9.59122e-06 | 3.52228
Thu May 27 16:00:32 2021 | 183.7805 | 9.5868e-06 | 3.52274
Thu May 27 16:00:33 2021 | 184.7904 | 9.58233e-06 | 3.52324
Thu May 27 16:00:34 2021 | 185.8003 | 9.5806e-06 | 3.52346
Thu May 27 16:00:35 2021 | 186.8103 | 9.57723e-06 | 3.52419
Thu May 27 16:00:36 2021 | 187.8202 | 9.57422e-06 | 3.52441
Thu May 27 16:00:37 2021 | 188.8204 | 9.57125e-06 | 3.5249
Thu May 27 16:00:38 2021 | 189.8304 | 9.56983e-06 | 3.52497
Thu May 27 16:00:39 2021 | 190.8403 | 9.56721e-06 | 3.52552
Thu May 27 16:00:40 2021 | 191.8502 | 9.56482e-06 | 3.52554
Thu May 27 16:00:41 2021 | 192.8602 | 9.56365e-06 | 3.52579
Thu May 27 16:00:42 2021 | 193.8702 | 9.56115e-06 | 3.52642
Thu May 27 16:00:43 2021 | 194.8801 | 9.55868e-06 | 3.52699
Thu May 27 16:00:44 2021 | 195.8901 | 9.55601e-06 | 3.52746
Thu May 27 16:00:45 2021 | 196.8902 | 9.55447e-06 | 3.52777
Thu May 27 16:00:46 2021 | 197.8948 | 9.55172e-06 | 3.52795
Thu May 27 16:00:47 2021 | 198.9047 | 9.54895e-06 | 3.52888
Thu May 27 16:00:48 2021 | 199.9047 | 9.54775e-06 | 3.52859
Thu May 27 16:00:49 2021 | 200.9147 | 9.5454e-06 | 3.52956
Thu May 27 16:00:50 2021 | 201.9247 | 9.54373e-06 | 3.52919
Thu May 27 16:00:51 2021 | 202.9347 | 9.54185e-06 | 3.5294
Thu May 27 16:00:52 2021 | 203.9446 | 9.54107e-06 | 3.52998
Thu May 27 16:00:53 2021 | 204.9546 | 9.53916e-06 | 3.53031
Thu May 27 16:00:54 2021 | 205.9645 | 9.53722e-06 | 3.53064
Thu May 27 16:00:55 2021 | 206.9646 | 9.53611e-06 | 3.5307
Thu May 27 16:00:56 2021 | 207.9668 | 9.534e-06 | 3.53088
Thu May 27 16:00:57 2021 | 208.9689 | 9.53208e-06 | 3.53121
Thu May 27 16:00:58 2021 | 209.9719 | 9.53001e-06 | 3.53156
Thu May 27 16:00:59 2021 | 210.9745 | 9.52901e-06 | 3.5315
Thu May 27 16:01:00 2021 | 211.9776 | 9.52663e-06 | 3.5322
Thu May 27 16:01:01 2021 | 212.9806 | 9.52392e-06 | 3.53273
Thu May 27 16:01:02 2021 | 213.9839 | 9.52254e-06 | 3.53304
Thu May 27 16:01:03 2021 | 214.9869 | 9.51933e-06 | 3.53365
Thu May 27 16:01:04 2021 | 215.989 | 9.51507e-06 | 3.53473
Thu May 27 16:01:05 2021 | 216.9911 | 9.51239e-06 | 3.5363
Thu May 27 16:01:06 2021 | 217.9948 | 9.50567e-06 | 3.54051
Thu May 27 16:01:07 2021 | 218.9979 | 9.47983e-06 | 3.54457
Thu May 27 16:01:08 2021 | 220.0001 | 9.47316e-06 | 3.54927
Thu May 27 16:01:09 2021 | 221.0022 | 9.47015e-06 | 3.5509
Thu May 27 16:01:10 2021 | 222.0056 | 9.46427e-06 | 3.5551
Thu May 27 16:01:11 2021 | 223.0086 | 9.44008e-06 | 3.55962
Thu May 27 16:01:12 2021 | 224.0116 | 9.43678e-06 | 3.56181
Thu May 27 16:01:13 2021 | 225.0147 | 9.43092e-06 | 3.56489
Thu May 27 16:01:14 2021 | 226.018 | 9.42539e-06 | 3.56758
Thu May 27 16:01:15 2021 | 227.0201 | 9.40033e-06 | 3.56959
Thu May 27 16:01:16 2021 | 228.0222 | 9.39815e-06 | 3.57069
Thu May 27 16:01:17 2021 | 229.026 | 9.3931e-06 | 3.57336
Thu May 27 16:01:18 2021 | 230.0285 | 9.38859e-06 | 3.57539
Thu May 27 16:01:19 2021 | 231.0305 | 9.38619e-06 | 3.57668
Thu May 27 16:01:20 2021 | 232.0344 | 9.36129e-06 | 3.57923
Thu May 27 16:01:21 2021 | 233.0374 | 9.3559e-06 | 3.58187
Thu May 27 16:01:22 2021 | 234.0404 | 9.35297e-06 | 3.58338
Thu May 27 16:01:23 2021 | 235.0435 | 9.34778e-06 | 3.58525
Thu May 27 16:01:24 2021 | 236.0467 | 9.32439e-06 | 3.58765
Thu May 27 16:01:25 2021 | 237.0491 | 9.31884e-06 | 3.58976
Thu May 27 16:01:26 2021 | 238.0512 | 9.3163e-06 | 3.59084
Thu May 27 16:01:27 2021 | 239.0543 | 9.31154e-06 | 3.59282
Thu May 27 16:01:28 2021 | 240.0575 | 9.30721e-06 | 3.59404
Thu May 27 16:01:29 2021 | 241.0596 | 9.30269e-06 | 3.59484
Thu May 27 16:01:30 2021 | 242.0625 | 9.29387e-06 | 3.59687
Thu May 27 16:01:31 2021 | 243.0657 | 9.28972e-06 | 3.59723
Thu May 27 16:01:32 2021 | 244.0688 | 9.28163e-06 | 3.59871
Thu May 27 16:01:33 2021 | 245.0718 | 9.27346e-06 | 3.59997
Thu May 27 16:01:34 2021 | 246.075 | 9.2695e-06 | 3.60025
Thu May 27 16:01:35 2021 | 247.078 | 9.26186e-06 | 3.60175
Thu May 27 16:01:36 2021 | 248.0802 | 9.25436e-06 | 3.60242
Thu May 27 16:01:37 2021 | 249.0827 | 9.25035e-06 | 3.60365
Thu May 27 16:01:38 2021 | 250.0858 | 9.24318e-06 | 3.60393
Thu May 27 16:01:39 2021 | 251.0888 | 9.23674e-06 | 3.60421
Thu May 27 16:01:40 2021 | 252.0914 | 9.23406e-06 | 3.60426
Thu May 27 16:01:41 2021 | 253.0934 | 9.2292e-06 | 3.60422
Thu May 27 16:01:42 2021 | 254.0966 | 9.22571e-06 | 3.60448
Thu May 27 16:01:43 2021 | 255.0997 | 9.22414e-06 | 3.60458
Thu May 27 16:01:44 2021 | 256.1027 | 9.22136e-06 | 3.604
Thu May 27 16:01:45 2021 | 257.106 | 9.21885e-06 | 3.60377
Thu May 27 16:01:46 2021 | 258.1085 | 9.2167e-06 | 3.60368
Thu May 27 16:01:47 2021 | 259.1107 | 9.21552e-06 | 3.60395
Thu May 27 16:01:48 2021 | 260.1127 | 9.21238e-06 | 3.60478
Thu May 27 16:01:49 2021 | 261.116 | 9.20887e-06 | 3.60458
Thu May 27 16:01:50 2021 | 262.1183 | 9.20683e-06 | 3.60436
Thu May 27 16:01:51 2021 | 263.1205 | 9.2049e-06 | 3.60425
Thu May 27 16:01:52 2021 | 264.1225 | 9.2011e-06 | 3.60393
Thu May 27 16:01:53 2021 | 265.126 | 9.19794e-06 | 3.60421
Thu May 27 16:01:54 2021 | 266.1281 | 9.1965e-06 | 3.60405
Thu May 27 16:01:55 2021 | 267.1311 | 9.1939e-06 | 3.60388
Thu May 27 16:01:56 2021 | 268.135 | 9.1914e-06 | 3.60422
Thu May 27 16:01:57 2021 | 269.1382 | 9.19008e-06 | 3.60409
Thu May 27 16:01:58 2021 | 270.1402 | 9.1878e-06 | 3.60431
Thu May 27 16:01:59 2021 | 271.1432 | 9.18542e-06 | 3.60441
Thu May 27 16:02:00 2021 | 272.1474 | 9.18311e-06 | 3.60451
Thu May 27 16:02:01 2021 | 273.1496 | 9.18198e-06 | 3.60476
Thu May 27 16:02:02 2021 | 274.1516 | 9.17973e-06 | 3.60505
Thu May 27 16:02:03 2021 | 275.155 | 9.17786e-06 | 3.60487
Thu May 27 16:02:04 2021 | 276.158 | 9.17675e-06 | 3.60526
Thu May 27 16:02:05 2021 | 277.1613 | 9.17564e-06 | 3.60515
Thu May 27 16:02:06 2021 | 278.165 | 9.17333e-06 | 3.60572
Thu May 27 16:02:07 2021 | 279.1682 | 9.17141e-06 | 3.60569
Thu May 27 16:02:08 2021 | 280.1711 | 9.17049e-06 | 3.60561
Thu May 27 16:02:09 2021 | 281.1752 | 9.16881e-06 | 3.60576
Thu May 27 16:02:10 2021 | 282.1783 | 9.16705e-06 | 3.6064
Thu May 27 16:02:11 2021 | 283.1822 | 9.16622e-06 | 3.60635
Thu May 27 16:02:12 2021 | 284.1862 | 9.16441e-06 | 3.60648
Thu May 27 16:02:13 2021 | 285.1884 | 9.16247e-06 | 3.60675
Thu May 27 16:02:14 2021 | 286.1905 | 9.16132e-06 | 3.60724
Thu May 27 16:02:15 2021 | 287.1925 | 9.15926e-06 | 3.60778
Thu May 27 16:02:16 2021 | 288.1959 | 9.15702e-06 | 3.60817
Thu May 27 16:02:17 2021 | 289.1981 | 9.1559e-06 | 3.60835
Thu May 27 16:02:18 2021 | 290.2002 | 9.15361e-06 | 3.60889
Thu May 27 16:02:19 2021 | 291.2022 | 9.15167e-06 | 3.60914
Thu May 27 16:02:20 2021 | 292.2061 | 9.1501e-06 | 3.60967
Thu May 27 16:02:21 2021 | 293.2091 | 9.1495e-06 | 3.6094
Thu May 27 16:02:22 2021 | 294.2121 | 9.14795e-06 | 3.6099
Thu May 27 16:02:23 2021 | 295.2163 | 9.14669e-06 | 3.60983
Thu May 27 16:02:24 2021 | 296.2183 | 9.1461e-06 | 3.60987
Thu May 27 16:02:25 2021 | 297.2214 | 9.14525e-06 | 3.60952
Thu May 27 16:02:26 2021 | 298.2252 | 9.1444e-06 | 3.60968
Thu May 27 16:02:27 2021 | 299.2272 | 9.1439e-06 | 3.60968
Thu May 27 16:02:28 2021 | 300.2303 | 9.14346e-06 | 3.60989
Thu May 27 16:03:35 2021 | 1.003237 | 8.01947e-06 | 4.39497
Thu May 27 16:03:36 2021 | 2.006276 | 8.04931e-06 | 4.36104
Thu May 27 16:03:37 2021 | 3.009963 | 8.07588e-06 | 4.33954
Thu May 27 16:03:38 2021 | 4.013184 | 8.08081e-06 | 4.33082
Thu May 27 16:03:39 2021 | 5.016072 | 8.1223e-06 | 4.31401
Thu May 27 16:03:40 2021 | 6.020021 | 8.11575e-06 | 4.30381
Thu May 27 16:03:41 2021 | 7.023048 | 8.11757e-06 | 4.29729
Thu May 27 16:03:42 2021 | 8.026595 | 8.12325e-06 | 4.28667
Thu May 27 16:03:43 2021 | 9.029988 | 8.1503e-06 | 4.27841
Thu May 27 16:03:44 2021 | 10.03328 | 8.15473e-06 | 4.26781
Thu May 27 16:03:45 2021 | 11.03631 | 8.15715e-06 | 4.26577
Thu May 27 16:03:46 2021 | 12.04234 | 8.17949e-06 | 4.25469
Thu May 27 16:03:47 2021 | 13.04536 | 8.17737e-06 | 4.24932
Thu May 27 16:03:48 2021 | 14.04837 | 8.17827e-06 | 4.24636
Thu May 27 16:03:49 2021 | 15.05141 | 8.18104e-06 | 4.24036
Thu May 27 16:03:50 2021 | 16.05459 | 8.18401e-06 | 4.23568
Thu May 27 16:03:51 2021 | 17.05661 | 8.18926e-06 | 4.23071
Thu May 27 16:03:52 2021 | 18.06022 | 8.19204e-06 | 4.22904
Thu May 27 16:03:53 2021 | 19.06236 | 8.19733e-06 | 4.22531
Thu May 27 16:03:54 2021 | 20.06539 | 8.20232e-06 | 4.22103
Thu May 27 16:03:55 2021 | 21.06842 | 8.20526e-06 | 4.21907
Thu May 27 16:03:56 2021 | 22.07226 | 8.21107e-06 | 4.21562
Thu May 27 16:03:57 2021 | 23.07429 | 8.21644e-06 | 4.21331
Thu May 27 16:03:58 2021 | 24.07767 | 8.21907e-06 | 4.21136
Thu May 27 16:03:59 2021 | 25.08114 | 8.22371e-06 | 4.20786
Thu May 27 16:04:00 2021 | 26.08417 | 8.22722e-06 | 4.20454
Thu May 27 16:04:01 2021 | 27.08719 | 8.22854e-06 | 4.20382
Thu May 27 16:04:02 2021 | 28.09043 | 8.23166e-06 | 4.20131
Thu May 27 16:04:03 2021 | 29.09255 | 8.23421e-06 | 4.19863
Thu May 27 16:04:04 2021 | 30.09474 | 8.23552e-06 | 4.19782
Thu May 27 16:04:05 2021 | 31.09676 | 8.2376e-06 | 4.19632
Thu May 27 16:04:06 2021 | 32.1002 | 8.2398e-06 | 4.19486
Thu May 27 16:04:07 2021 | 33.10323 | 8.24095e-06 | 4.19381
Thu May 27 16:04:08 2021 | 34.10625 | 8.24366e-06 | 4.19161
Thu May 27 16:04:09 2021 | 35.11022 | 8.24605e-06 | 4.19038
Thu May 27 16:04:10 2021 | 36.11348 | 8.24736e-06 | 4.18895
Thu May 27 16:04:11 2021 | 37.11611 | 8.24985e-06 | 4.18765
Thu May 27 16:04:12 2021 | 38.11818 | 8.2523e-06 | 4.18629
Thu May 27 16:04:13 2021 | 39.12218 | 8.25444e-06 | 4.18503
Thu May 27 16:04:14 2021 | 40.12535 | 8.25535e-06 | 4.18485
Thu May 27 16:04:15 2021 | 41.12738 | 8.25726e-06 | 4.18274
Thu May 27 16:04:16 2021 | 42.13142 | 8.2589e-06 | 4.18027
Thu May 27 16:04:17 2021 | 43.13373 | 8.25928e-06 | 4.18035
Thu May 27 16:04:18 2021 | 44.13579 | 8.2602e-06 | 4.17901
Thu May 27 16:04:19 2021 | 45.13882 | 8.26159e-06 | 4.17686
Thu May 27 16:04:20 2021 | 46.1425 | 8.26271e-06 | 4.17529
Thu May 27 16:04:21 2021 | 47.14463 | 8.26326e-06 | 4.17439
Thu May 27 16:04:22 2021 | 48.14669 | 8.26528e-06 | 4.17253
Thu May 27 16:04:23 2021 | 49.15031 | 8.26732e-06 | 4.17106
Thu May 27 16:04:24 2021 | 50.15352 | 8.26841e-06 | 4.16995
Thu May 27 16:04:25 2021 | 51.15568 | 8.27038e-06 | 4.16831
Thu May 27 16:04:26 2021 | 52.15774 | 8.27239e-06 | 4.16657
Thu May 27 16:04:27 2021 | 53.16141 | 8.27311e-06 | 4.16625
Thu May 27 16:04:28 2021 | 54.1645 | 8.27485e-06 | 4.1643
Thu May 27 16:04:29 2021 | 55.16653 | 8.2757e-06 | 4.16592
Thu May 27 16:04:30 2021 | 56.17029 | 8.27586e-06 | 4.16633
Thu May 27 16:04:31 2021 | 57.17332 | 8.27523e-06 | 4.16879
Thu May 27 16:04:32 2021 | 58.17637 | 8.27261e-06 | 4.17263
Thu May 27 16:04:33 2021 | 59.18032 | 8.26854e-06 | 4.17527
Thu May 27 16:04:34 2021 | 60.18352 | 8.26635e-06 | 4.1768
Thu May 27 16:04:35 2021 | 61.18651 | 8.26092e-06 | 4.17977
Thu May 27 16:04:36 2021 | 62.1904 | 8.25579e-06 | 4.18194
Thu May 27 16:04:37 2021 | 63.19346 | 8.25096e-06 | 4.18367
Thu May 27 16:04:38 2021 | 64.19648 | 8.24851e-06 | 4.18414
Thu May 27 16:04:39 2021 | 65.1996 | 8.24355e-06 | 4.18542
Thu May 27 16:04:40 2021 | 66.20284 | 8.2409e-06 | 4.18624
Thu May 27 16:04:41 2021 | 67.20506 | 8.23569e-06 | 4.1872
Thu May 27 16:04:42 2021 | 68.20709 | 8.22966e-06 | 4.18902
Thu May 27 16:04:43 2021 | 69.21043 | 8.22646e-06 | 4.19004
Thu May 27 16:04:44 2021 | 70.21346 | 8.21989e-06 | 4.19224
Thu May 27 16:04:45 2021 | 71.21748 | 8.21314e-06 | 4.19309
Thu May 27 16:04:46 2021 | 72.22161 | 8.20937e-06 | 4.19458
Thu May 27 16:04:47 2021 | 73.22364 | 8.20216e-06 | 4.19553
Thu May 27 16:04:48 2021 | 74.22745 | 8.19503e-06 | 4.19655
Thu May 27 16:04:49 2021 | 75.23143 | 8.18817e-06 | 4.19821
Thu May 27 16:04:50 2021 | 76.23468 | 8.18489e-06 | 4.1988
Thu May 27 16:04:51 2021 | 77.23673 | 8.17877e-06 | 4.2
Thu May 27 16:04:52 2021 | 78.24049 | 8.17296e-06 | 4.2
Thu May 27 16:04:53 2021 | 79.24376 | 8.16998e-06 | 4.20054
Thu May 27 16:04:54 2021 | 80.24525 | 8.16491e-06 | 4.20069
Thu May 27 16:04:55 2021 | 81.24731 | 8.16033e-06 | 4.20092
Thu May 27 16:04:56 2021 | 82.25052 | 8.15644e-06 | 4.20054
Thu May 27 16:04:57 2021 | 83.25381 | 8.15484e-06 | 4.20061
Thu May 27 16:04:58 2021 | 84.25602 | 8.15173e-06 | 4.20116
Thu May 27 16:04:59 2021 | 85.25808 | 8.14877e-06 | 4.2008
Thu May 27 16:05:00 2021 | 86.26155 | 8.14734e-06 | 4.20043
Thu May 27 16:05:01 2021 | 87.2646 | 8.1446e-06 | 4.20009
Thu May 27 16:05:02 2021 | 88.26766 | 8.14176e-06 | 4.19966
Thu May 27 16:05:03 2021 | 89.27157 | 8.14052e-06 | 4.19981
Thu May 27 16:05:04 2021 | 90.27479 | 8.13816e-06 | 4.1989
Thu May 27 16:05:05 2021 | 91.27682 | 8.13622e-06 | 4.19807
Thu May 27 16:05:06 2021 | 92.28059 | 8.13529e-06 | 4.19773
Thu May 27 16:05:07 2021 | 93.2837 | 8.13354e-06 | 4.1969
Thu May 27 16:05:08 2021 | 94.28673 | 8.13198e-06 | 4.19617
Thu May 27 16:05:09 2021 | 95.2898 | 8.13103e-06 | 4.19591
Thu May 27 16:05:10 2021 | 96.29328 | 8.129e-06 | 4.19476
Thu May 27 16:05:11 2021 | 97.29531 | 8.12741e-06 | 4.19344
Thu May 27 16:05:12 2021 | 98.2985 | 8.12661e-06 | 4.19292
Thu May 27 16:05:13 2021 | 99.30078 | 8.1249e-06 | 4.19233
Thu May 27 16:05:14 2021 | 100.3028 | 8.12321e-06 | 4.19273
Thu May 27 16:05:15 2021 | 101.3058 | 8.12156e-06 | 4.19189
Thu May 27 16:05:16 2021 | 102.3089 | 8.12084e-06 | 4.19115
Thu May 27 16:05:17 2021 | 103.312 | 8.1194e-06 | 4.19103
Thu May 27 16:05:18 2021 | 104.3151 | 8.11794e-06 | 4.19151
Thu May 27 16:05:19 2021 | 105.3171 | 8.11735e-06 | 4.1912
Thu May 27 16:05:20 2021 | 106.3207 | 8.11584e-06 | 4.19101
Thu May 27 16:05:21 2021 | 107.3239 | 8.11425e-06 | 4.1908
Thu May 27 16:05:22 2021 | 108.3261 | 8.11284e-06 | 4.19011
Thu May 27 16:05:23 2021 | 109.3281 | 8.11233e-06 | 4.18999
Thu May 27 16:05:24 2021 | 110.3317 | 8.11125e-06 | 4.18966
Thu May 27 16:05:25 2021 | 111.3347 | 8.1098e-06 | 4.19045
Thu May 27 16:05:26 2021 | 112.3377 | 8.10903e-06 | 4.1901
Thu May 27 16:05:27 2021 | 113.3418 | 8.10697e-06 | 4.19167
Thu May 27 16:05:28 2021 | 114.3439 | 8.1039e-06 | 4.19309
Thu May 27 16:05:29 2021 | 115.347 | 8.1022e-06 | 4.19284
Thu May 27 16:05:30 2021 | 116.3507 | 8.09858e-06 | 4.20004
Thu May 27 16:05:31 2021 | 117.3539 | 8.09599e-06 | 4.19281
Thu May 27 16:05:32 2021 | 118.3564 | 8.09373e-06 | 4.19358
Thu May 27 16:05:33 2021 | 119.3588 | 8.09322e-06 | 4.19307
Thu May 27 16:05:34 2021 | 120.3627 | 8.09058e-06 | 4.1945
Thu May 27 16:05:35 2021 | 121.3656 | 8.08957e-06 | 4.1948
Thu May 27 16:05:36 2021 | 122.3686 | 8.08694e-06 | 4.19779
Thu May 27 16:05:37 2021 | 123.3717 | 8.08465e-06 | 4.19903
Thu May 27 16:05:38 2021 | 124.3748 | 8.0854e-06 | 4.19722
Thu May 27 16:05:39 2021 | 125.3784 | 8.0862e-06 | 4.19705
Thu May 27 16:05:40 2021 | 126.3818 | 8.08742e-06 | 4.20168
Thu May 27 16:05:41 2021 | 127.384 | 8.09372e-06 | 4.19634
Thu May 27 16:05:42 2021 | 128.3856 | 8.09426e-06 | 4.19882
Thu May 27 16:05:43 2021 | 129.3882 | 8.09492e-06 | 4.19813
Thu May 27 16:05:44 2021 | 130.3919 | 8.09554e-06 | 4.19946
Thu May 27 16:05:45 2021 | 131.395 | 8.09568e-06 | 4.20108
Thu May 27 16:05:46 2021 | 132.397 | 8.09311e-06 | 4.20295
Thu May 27 16:05:47 2021 | 133.4008 | 8.09136e-06 | 4.20295
Thu May 27 16:05:48 2021 | 134.404 | 8.04413e-06 | 4.21984
Thu May 27 16:05:49 2021 | 135.406 | 8.04196e-06 | 4.23053
Thu May 27 16:05:50 2021 | 136.409 | 8.07029e-06 | 4.20904
Thu May 27 16:05:51 2021 | 137.4126 | 8.07568e-06 | 4.2069
Thu May 27 16:05:52 2021 | 138.4148 | 8.07617e-06 | 4.20498
Thu May 27 16:05:53 2021 | 139.4183 | 8.07776e-06 | 4.20726
Thu May 27 16:05:54 2021 | 140.4217 | 8.08036e-06 | 4.20402
Thu May 27 16:05:55 2021 | 141.4237 | 8.08107e-06 | 4.20488
Thu May 27 16:05:56 2021 | 142.4268 | 8.08087e-06 | 4.20422
Thu May 27 16:05:57 2021 | 143.431 | 8.08125e-06 | 4.20573
Thu May 27 16:05:58 2021 | 144.441 | 8.08083e-06 | 4.20343
Thu May 27 16:05:59 2021 | 145.451 | 8.0806e-06 | 4.2028
Thu May 27 16:06:00 2021 | 146.4609 | 8.07994e-06 | 4.20485
Thu May 27 16:06:01 2021 | 147.461 | 8.0784e-06 | 4.20611
Thu May 27 16:06:02 2021 | 148.471 | 8.07709e-06 | 4.20757
Thu May 27 16:06:03 2021 | 149.481 | 8.07356e-06 | 4.20802
Thu May 27 16:06:04 2021 | 150.4812 | 8.06861e-06 | 4.21156
Thu May 27 16:06:05 2021 | 151.4812 | 8.0628e-06 | 4.21436
Thu May 27 16:06:06 2021 | 152.4912 | 8.05955e-06 | 4.21648
Thu May 27 16:06:07 2021 | 153.4914 | 8.05314e-06 | 4.21995
Thu May 27 16:06:08 2021 | 154.4915 | 8.03269e-06 | 4.22429
Thu May 27 16:06:09 2021 | 155.5015 | 8.03059e-06 | 4.22526
Thu May 27 16:06:10 2021 | 156.5114 | 8.02609e-06 | 4.22655
Thu May 27 16:06:11 2021 | 157.5115 | 8.02167e-06 | 4.22991
Thu May 27 16:06:12 2021 | 158.5117 | 8.01978e-06 | 4.22749
Thu May 27 16:06:13 2021 | 159.5118 | 7.99728e-06 | 4.23284
Thu May 27 16:06:14 2021 | 160.5218 | 7.99305e-06 | 4.23699
Thu May 27 16:06:15 2021 | 161.5221 | 7.99079e-06 | 4.23916
Thu May 27 16:06:16 2021 | 162.5222 | 7.98722e-06 | 4.24128
Thu May 27 16:06:17 2021 | 163.5222 | 7.98154e-06 | 4.2437
Thu May 27 16:06:18 2021 | 164.5223 | 7.9596e-06 | 4.24588
Thu May 27 16:06:19 2021 | 165.5323 | 7.95691e-06 | 4.24707
Thu May 27 16:06:20 2021 | 166.5326 | 7.95184e-06 | 4.2501
Thu May 27 16:06:21 2021 | 167.5327 | 7.94772e-06 | 4.25056
Thu May 27 16:06:22 2021 | 168.533 | 7.94532e-06 | 4.25263
Thu May 27 16:06:23 2021 | 169.5429 | 7.92338e-06 | 4.25388
Thu May 27 16:06:24 2021 | 170.5432 | 7.91828e-06 | 4.25644
Thu May 27 16:06:25 2021 | 171.5434 | 7.91416e-06 | 4.25815
Thu May 27 16:06:26 2021 | 172.5435 | 7.91207e-06 | 4.25899
Thu May 27 16:06:27 2021 | 173.5435 | 7.8909e-06 | 4.26273
Thu May 27 16:06:28 2021 | 174.5436 | 7.88887e-06 | 4.26858
Thu May 27 16:06:29 2021 | 175.5437 | 7.88765e-06 | 4.2664
Thu May 27 16:06:30 2021 | 176.5439 | 7.88464e-06 | 4.26588
Thu May 27 16:06:31 2021 | 177.544 | 7.88083e-06 | 4.26811
Thu May 27 16:06:32 2021 | 178.5456 | 7.87763e-06 | 4.26903
Thu May 27 16:06:33 2021 | 179.5549 | 7.85564e-06 | 4.27135
Thu May 27 16:06:34 2021 | 180.5649 | 7.8537e-06 | 4.27207
Thu May 27 16:06:35 2021 | 181.565 | 7.85029e-06 | 4.27213
Thu May 27 16:06:36 2021 | 182.5651 | 7.84697e-06 | 4.27494
Thu May 27 16:06:37 2021 | 183.575 | 7.8452e-06 | 4.27589
Thu May 27 16:06:38 2021 | 184.5751 | 7.84003e-06 | 4.27778
Thu May 27 16:06:39 2021 | 185.5851 | 7.8332e-06 | 4.27739
Thu May 27 16:06:40 2021 | 186.5852 | 7.82981e-06 | 4.27823
Thu May 27 16:06:41 2021 | 187.5853 | 7.82293e-06 | 4.27987
Thu May 27 16:06:42 2021 | 188.5953 | 7.81965e-06 | 4.27974
Thu May 27 16:06:43 2021 | 189.6052 | 7.80102e-06 | 4.2819
Thu May 27 16:06:44 2021 | 190.6052 | 7.79876e-06 | 4.2822
Thu May 27 16:06:45 2021 | 191.6152 | 7.79755e-06 | 4.28262
Thu May 27 16:06:46 2021 | 192.6154 | 7.79507e-06 | 4.28336
Thu May 27 16:06:47 2021 | 193.6155 | 7.79173e-06 | 4.28295
Thu May 27 16:06:48 2021 | 194.6155 | 7.78932e-06 | 4.28328
Thu May 27 16:06:49 2021 | 195.6255 | 7.7844e-06 | 4.28467
Thu May 27 16:06:50 2021 | 196.6256 | 7.77935e-06 | 4.28641
Thu May 27 16:06:51 2021 | 197.626 | 7.77707e-06 | 4.28618
Thu May 27 16:06:52 2021 | 198.6261 | 7.77182e-06 | 4.28634
Thu May 27 16:06:53 2021 | 199.636 | 7.76684e-06 | 4.28444
Thu May 27 16:06:54 2021 | 200.646 | 7.76167e-06 | 4.28494
Thu May 27 16:06:55 2021 | 201.6461 | 7.75914e-06 | 4.28509
Thu May 27 16:06:56 2021 | 202.6487 | 7.75384e-06 | 4.28564
Thu May 27 16:06:57 2021 | 203.6525 | 7.74811e-06 | 4.28741
Thu May 27 16:06:58 2021 | 204.6539 | 7.74556e-06 | 4.28556
Thu May 27 16:06:59 2021 | 205.6561 | 7.74018e-06 | 4.28678
Thu May 27 16:07:00 2021 | 206.6582 | 7.73545e-06 | 4.28799
Thu May 27 16:07:01 2021 | 207.6613 | 7.73095e-06 | 4.28981
Thu May 27 16:07:02 2021 | 208.6634 | 7.72918e-06 | 4.29024
Thu May 27 16:07:03 2021 | 209.6654 | 7.72544e-06 | 4.29084
Thu May 27 16:07:04 2021 | 210.6722 | 7.72149e-06 | 4.29253
Thu May 27 16:07:05 2021 | 211.6821 | 7.71935e-06 | 4.29286
Thu May 27 16:07:06 2021 | 212.6921 | 7.71519e-06 | 4.29346
Thu May 27 16:07:07 2021 | 213.702 | 7.71125e-06 | 4.29317
Thu May 27 16:07:08 2021 | 214.7021 | 7.70932e-06 | 4.29389
Thu May 27 16:07:09 2021 | 215.7121 | 7.70621e-06 | 4.29416
Thu May 27 16:07:10 2021 | 216.7221 | 7.70349e-06 | 4.29484
Thu May 27 16:07:11 2021 | 217.732 | 7.70028e-06 | 4.29634
Thu May 27 16:07:12 2021 | 218.742 | 7.6987e-06 | 4.29629
Thu May 27 16:07:13 2021 | 219.7421 | 7.6957e-06 | 4.29716
Thu May 27 16:07:14 2021 | 220.7422 | 7.69403e-06 | 4.29386
Thu May 27 16:07:15 2021 | 221.7425 | 7.68971e-06 | 4.29541
Thu May 27 16:07:16 2021 | 222.7429 | 7.68609e-06 | 4.29538
Thu May 27 16:07:17 2021 | 223.7433 | 7.68445e-06 | 4.29514
Thu May 27 16:07:18 2021 | 224.7436 | 7.68128e-06 | 4.29528
Thu May 27 16:07:19 2021 | 225.7536 | 7.67898e-06 | 4.29545
Thu May 27 16:07:20 2021 | 226.7636 | 7.67819e-06 | 4.29617
Thu May 27 16:07:21 2021 | 227.7735 | 7.67632e-06 | 4.29641
Thu May 27 16:07:22 2021 | 228.7835 | 7.67406e-06 | 4.2973
Thu May 27 16:07:23 2021 | 229.7836 | 7.67191e-06 | 4.29683
Thu May 27 16:07:24 2021 | 230.7837 | 7.67058e-06 | 4.3015
Thu May 27 16:07:25 2021 | 231.7915 | 7.66898e-06 | 4.29947
Thu May 27 16:07:26 2021 | 232.7916 | 7.66771e-06 | 4.29986
Thu May 27 16:07:27 2021 | 233.7917 | 7.66682e-06 | 4.30073
Thu May 27 16:07:28 2021 | 234.8017 | 7.66504e-06 | 4.3003
Thu May 27 16:07:29 2021 | 235.8018 | 7.66333e-06 | 4.29993
Thu May 27 16:07:30 2021 | 236.8118 | 7.6625e-06 | 4.29978
Thu May 27 16:07:31 2021 | 237.8118 | 7.66092e-06 | 4.29905
Thu May 27 16:07:32 2021 | 238.812 | 7.65954e-06 | 4.2995
Thu May 27 16:07:33 2021 | 239.8121 | 7.65864e-06 | 4.29985
Thu May 27 16:07:34 2021 | 240.8121 | 7.65701e-06 | 4.29951
Thu May 27 16:07:35 2021 | 241.8221 | 7.65487e-06 | 4.30037
Thu May 27 16:07:36 2021 | 242.8224 | 7.6529e-06 | 4.30015
Thu May 27 16:07:37 2021 | 243.8228 | 7.65226e-06 | 4.30025
Thu May 27 16:07:38 2021 | 244.8229 | 7.65058e-06 | 4.29906
Thu May 27 16:07:39 2021 | 245.8232 | 7.6489e-06 | 4.29844
Thu May 27 16:07:40 2021 | 246.8236 | 7.64775e-06 | 4.29949
Thu May 27 16:07:41 2021 | 247.8236 | 7.64609e-06 | 4.30336
Thu May 27 16:07:42 2021 | 248.8238 | 7.64535e-06 | 4.30091
Thu May 27 16:07:43 2021 | 249.8238 | 7.64504e-06 | 4.30165
Thu May 27 16:07:44 2021 | 250.8239 | 7.64449e-06 | 4.30204
Thu May 27 16:07:45 2021 | 251.8241 | 7.64434e-06 | 4.30173
Thu May 27 16:07:46 2021 | 252.8244 | 7.64402e-06 | 4.30189
Thu May 27 16:07:47 2021 | 253.8344 | 7.64263e-06 | 4.30105
Thu May 27 16:07:48 2021 | 254.8345 | 7.64113e-06 | 4.30139
Thu May 27 16:07:49 2021 | 255.8444 | 7.6404e-06 | 4.30138
Thu May 27 16:07:50 2021 | 256.8447 | 7.63866e-06 | 4.3016
Thu May 27 16:07:51 2021 | 257.8448 | 7.638e-06 | 4.30134
Thu May 27 16:07:52 2021 | 258.8542 | 7.63653e-06 | 4.30133
Thu May 27 16:07:53 2021 | 259.8642 | 7.63567e-06 | 4.30098
Thu May 27 16:07:54 2021 | 260.8642 | 7.63541e-06 | 4.30062
Thu May 27 16:07:55 2021 | 261.8643 | 7.63513e-06 | 4.30016
Thu May 27 16:07:56 2021 | 262.8664 | 7.63537e-06 | 4.29902
Thu May 27 16:07:57 2021 | 263.8694 | 7.63529e-06 | 4.29932
Thu May 27 16:07:58 2021 | 264.8727 | 7.63487e-06 | 4.29878
Thu May 27 16:07:59 2021 | 265.8759 | 7.63465e-06 | 4.29863
Thu May 27 16:08:00 2021 | 266.8798 | 7.63365e-06 | 4.29778
Thu May 27 16:08:01 2021 | 267.8839 | 7.63286e-06 | 4.29778
Thu May 27 16:08:02 2021 | 268.8871 | 7.63212e-06 | 4.29696
Thu May 27 16:08:03 2021 | 269.8891 | 7.63151e-06 | 4.29665
Thu May 27 16:08:04 2021 | 270.8927 | 7.63133e-06 | 4.29634
Thu May 27 16:08:05 2021 | 271.8959 | 7.63111e-06 | 4.2966
Thu May 27 16:08:06 2021 | 272.8979 | 7.63082e-06 | 4.29655
Thu May 27 16:08:07 2021 | 273.9017 | 7.63012e-06 | 4.29611
Thu May 27 16:08:08 2021 | 274.9047 | 7.62979e-06 | 4.29581
Thu May 27 16:08:10 2021 | 275.9078 | 7.62892e-06 | 4.29578
Thu May 27 16:08:11 2021 | 276.9119 | 7.62862e-06 | 4.29409
Thu May 27 16:08:12 2021 | 277.9156 | 7.6286e-06 | 4.29401
Thu May 27 16:08:13 2021 | 278.9186 | 7.62875e-06 | 4.29283
Thu May 27 16:08:14 2021 | 279.9218 | 7.62885e-06 | 4.29192
Thu May 27 16:08:15 2021 | 280.9248 | 7.62905e-06 | 4.29128
Thu May 27 16:08:16 2021 | 281.9278 | 7.62896e-06 | 4.29281
Thu May 27 16:08:17 2021 | 282.931 | 7.62894e-06 | 4.29063
Thu May 27 16:08:18 2021 | 283.9345 | 7.62896e-06 | 4.28981
Thu May 27 16:08:19 2021 | 284.9365 | 7.62892e-06 | 4.28938
Thu May 27 16:08:20 2021 | 285.9397 | 7.62931e-06 | 4.28812
Thu May 27 16:08:21 2021 | 286.9418 | 7.62949e-06 | 4.28794
Thu May 27 16:08:22 2021 | 287.945 | 7.62923e-06 | 4.28907
Thu May 27 16:08:23 2021 | 288.9476 | 7.62921e-06 | 4.28783
Thu May 27 16:08:24 2021 | 289.9502 | 7.62905e-06 | 4.28716
Thu May 27 16:08:25 2021 | 290.9528 | 7.62916e-06 | 4.28707
Thu May 27 16:08:26 2021 | 291.9559 | 7.62926e-06 | 4.28648
Thu May 27 16:08:27 2021 | 292.9589 | 7.62984e-06 | 4.28536
Thu May 27 16:08:28 2021 | 293.9624 | 7.63026e-06 | 4.28436
Thu May 27 16:08:29 2021 | 294.9645 | 7.63022e-06 | 4.28513
Thu May 27 16:08:30 2021 | 295.9666 | 7.63026e-06 | 4.28407
Thu May 27 16:08:31 2021 | 296.9688 | 7.63028e-06 | 4.28229
Thu May 27 16:08:32 2021 | 297.9711 | 7.63034e-06 | 4.28113
Thu May 27 16:08:33 2021 | 298.974 | 7.63044e-06 | 4.28027
Thu May 27 16:08:34 2021 | 299.9762 | 7.63077e-06 | 4.28
Thu May 27 16:08:35 2021 | 300.9783 | 7.63084e-06 | 4.27901
Thu May 27 16:09:41 2021 | 1.002142 | 7.17328e-06 | 4.65893
Thu May 27 16:09:42 2021 | 2.005183 | 7.19909e-06 | 4.62831
Thu May 27 16:09:43 2021 | 3.008289 | 7.20965e-06 | 4.60478
Thu May 27 16:09:44 2021 | 4.010312 | 7.21272e-06 | 4.58854
Thu May 27 16:09:45 2021 | 5.013338 | 7.21157e-06 | 4.58074
Thu May 27 16:09:46 2021 | 6.016886 | 7.21479e-06 | 4.5636
Thu May 27 16:09:47 2021 | 7.018914 | 7.23313e-06 | 4.55837
Thu May 27 16:09:48 2021 | 8.022094 | 7.23865e-06 | 4.54766
Thu May 27 16:09:49 2021 | 9.024127 | 7.24283e-06 | 4.53848
Thu May 27 16:09:50 2021 | 10.02729 | 7.24655e-06 | 4.53106
Thu May 27 16:09:51 2021 | 11.03031 | 7.24814e-06 | 4.5275
Thu May 27 16:09:52 2021 | 12.03334 | 7.25483e-06 | 4.52048
Thu May 27 16:09:53 2021 | 13.03738 | 7.27434e-06 | 4.50598
Thu May 27 16:09:54 2021 | 14.03941 | 7.27481e-06 | 4.50302
Thu May 27 16:09:55 2021 | 15.04344 | 7.27539e-06 | 4.50063
Thu May 27 16:09:56 2021 | 16.04733 | 7.27583e-06 | 4.49709
Thu May 27 16:09:57 2021 | 17.05035 | 7.27693e-06 | 4.49246
Thu May 27 16:09:58 2021 | 18.05337 | 7.27805e-06 | 4.48904
Thu May 27 16:09:59 2021 | 19.05735 | 7.29851e-06 | 4.48561
Thu May 27 16:10:00 2021 | 20.06037 | 7.28669e-06 | 4.48058
Thu May 27 16:10:01 2021 | 21.06339 | 7.28741e-06 | 4.4785
Thu May 27 16:10:02 2021 | 22.06733 | 7.28755e-06 | 4.47632
Thu May 27 16:10:03 2021 | 23.0705 | 7.28782e-06 | 4.47466
Thu May 27 16:10:04 2021 | 24.07353 | 7.28956e-06 | 4.47168
Thu May 27 16:10:05 2021 | 25.07746 | 7.29082e-06 | 4.47151
Thu May 27 16:10:06 2021 | 26.07952 | 7.29375e-06 | 4.46892
Thu May 27 16:10:07 2021 | 27.08255 | 7.29649e-06 | 4.46715
Thu May 27 16:10:08 2021 | 28.08655 | 7.29813e-06 | 4.46458
Thu May 27 16:10:09 2021 | 29.0896 | 7.29908e-06 | 4.46409
Thu May 27 16:10:10 2021 | 30.09192 | 7.29977e-06 | 4.46161
Thu May 27 16:10:11 2021 | 31.09495 | 7.30144e-06 | 4.45786
Thu May 27 16:10:12 2021 | 32.09946 | 7.3024e-06 | 4.4571
Thu May 27 16:10:13 2021 | 33.10149 | 7.30448e-06 | 4.45399
Thu May 27 16:10:14 2021 | 34.10451 | 7.30872e-06 | 4.44913
Thu May 27 16:10:15 2021 | 35.10858 | 7.31077e-06 | 4.44813
Thu May 27 16:10:16 2021 | 36.11177 | 7.31439e-06 | 4.4452
Thu May 27 16:10:17 2021 | 37.11382 | 7.31815e-06 | 4.4432
Thu May 27 16:10:18 2021 | 38.11743 | 7.31998e-06 | 4.44136
Thu May 27 16:10:19 2021 | 39.12045 | 7.32217e-06 | 4.4401
Thu May 27 16:10:20 2021 | 40.1235 | 7.3251e-06 | 4.43626
Thu May 27 16:10:21 2021 | 41.12757 | 7.32761e-06 | 4.43465
Thu May 27 16:10:22 2021 | 42.1296 | 7.32891e-06 | 4.43291
Thu May 27 16:10:23 2021 | 43.13262 | 7.32815e-06 | 4.43405
Thu May 27 16:10:24 2021 | 44.13648 | 7.32521e-06 | 4.43238
Thu May 27 16:10:25 2021 | 45.1395 | 7.32353e-06 | 4.43085
Thu May 27 16:10:26 2021 | 46.14271 | 7.3208e-06 | 4.4277
Thu May 27 16:10:27 2021 | 47.1465 | 7.31946e-06 | 4.42578
Thu May 27 16:10:28 2021 | 48.14959 | 7.32012e-06 | 4.4235
Thu May 27 16:10:29 2021 | 49.15264 | 7.32252e-06 | 4.42261
Thu May 27 16:10:30 2021 | 50.15666 | 7.32356e-06 | 4.42209
Thu May 27 16:10:31 2021 | 51.1597 | 7.32487e-06 | 4.42382
Thu May 27 16:10:32 2021 | 52.16273 | 7.32537e-06 | 4.42541
Thu May 27 16:10:33 2021 | 53.16652 | 7.32544e-06 | 4.42551
Thu May 27 16:10:34 2021 | 54.16955 | 7.32616e-06 | 4.42383
Thu May 27 16:10:35 2021 | 55.17257 | 7.32674e-06 | 4.42471
Thu May 27 16:10:36 2021 | 56.17674 | 7.32762e-06 | 4.42391
Thu May 27 16:10:37 2021 | 57.1788 | 7.32822e-06 | 4.42428
Thu May 27 16:10:38 2021 | 58.18182 | 7.32924e-06 | 4.42431
Thu May 27 16:10:39 2021 | 59.18495 | 7.33037e-06 | 4.42338
Thu May 27 16:10:40 2021 | 60.19489 | 7.33124e-06 | 4.42272
Thu May 27 16:10:41 2021 | 61.20484 | 7.33262e-06 | 4.42268
Thu May 27 16:10:42 2021 | 62.20499 | 7.33358e-06 | 4.42292
Thu May 27 16:10:43 2021 | 63.20505 | 7.3334e-06 | 4.42333
Thu May 27 16:10:44 2021 | 64.21494 | 7.33313e-06 | 4.42308
Thu May 27 16:10:45 2021 | 65.22489 | 7.33186e-06 | 4.423
Thu May 27 16:10:46 2021 | 66.22493 | 7.33072e-06 | 4.42028
Thu May 27 16:10:47 2021 | 67.22502 | 7.33006e-06 | 4.42041
Thu May 27 16:10:48 2021 | 68.22504 | 7.32879e-06 | 4.42102
Thu May 27 16:10:49 2021 | 69.22518 | 7.32771e-06 | 4.42017
Thu May 27 16:10:50 2021 | 70.23513 | 7.32724e-06 | 4.4198
Thu May 27 16:10:51 2021 | 71.24507 | 7.32599e-06 | 4.4197
Thu May 27 16:10:52 2021 | 72.25507 | 7.32459e-06 | 4.42002
Thu May 27 16:10:53 2021 | 73.26502 | 7.32422e-06 | 4.41905
Thu May 27 16:10:54 2021 | 74.26506 | 7.32295e-06 | 4.41938
Thu May 27 16:10:55 2021 | 75.27496 | 7.32119e-06 | 4.4194
Thu May 27 16:10:56 2021 | 76.28489 | 7.31957e-06 | 4.41835
Thu May 27 16:10:57 2021 | 77.28786 | 7.31886e-06 | 4.4186
Thu May 27 16:10:58 2021 | 78.29086 | 7.31723e-06 | 4.4184
Thu May 27 16:10:59 2021 | 79.29291 | 7.31645e-06 | 4.41693
Thu May 27 16:11:00 2021 | 80.2967 | 7.31607e-06 | 4.41688
Thu May 27 16:11:01 2021 | 81.29988 | 7.31513e-06 | 4.41671
Thu May 27 16:11:02 2021 | 82.30213 | 7.31421e-06 | 4.41629
Thu May 27 16:11:03 2021 | 83.30415 | 7.31376e-06 | 4.41539