## Sheet1
Date | Time | Capacitance | Dissipation | Tolerance | Time | Impedance | Phase Angle | Tolerance | Time | Direct Current Resistance | Equivalent Series Resistance | Tolerance
Fri May 28 13:04:27 2021 | 1.005022 | 1.31834e-05 | 2.88826 |  | 303.3818 | 42.436 | -17.6893 |  | 334.48 | 173.215
Fri May 28 13:04:28 2021 | 2.008564 | 1.31801e-05 | 2.88811 |  | 304.3849 | 42.4413 | -17.68 |  | 335.4947 | 170.057
Fri May 28 13:04:29 2021 | 3.011411 | 1.31768e-05 | 2.88851 |  | 305.388 | 42.4465 | -17.6713 |  | 336.4964 | 169.994
Fri May 28 13:04:30 2021 | 4.029207 | 1.31735e-05 | 2.8887 |  | 306.392 | 42.4514 | -17.666 |  | 337.4977 | 174.636
Fri May 28 13:04:31 2021 | 5.131782 | 1.31201e-05 | 2.89325 |  | 307.394 | 42.4621 | -17.6571 |  | 338.4988 | 170.579
Fri May 28 13:04:32 2021 | 6.135541 | 1.30543e-05 | 2.90605 |  | 308.3971 | 42.474 | -17.6454 |  | 339.5011 | 170.442
Fri May 28 13:04:33 2021 | 7.137562 | 1.31244e-05 | 2.89522 |  | 309.3995 | 42.4806 | -17.6394 |  | 340.5031 | 185.019
Fri May 28 13:04:34 2021 | 8.141388 | 1.31226e-05 | 2.89535 |  | 310.403 | 42.4955 | -17.6262 |  | 341.5051 | 171.341
Fri May 28 13:04:35 2021 | 9.144391 | 1.31189e-05 | 2.89717 |  | 311.405 | 42.5114 | -17.6183 |  | 342.5076 | 171.164
Fri May 28 13:04:36 2021 | 10.16746 | 1.31166e-05 | 2.89847 |  | 312.407 | 42.5294 | -17.6049 |  | 343.5086 | 185.955
Fri May 28 13:04:37 2021 | 11.17052 | 1.3116e-05 | 2.89876 |  | 313.4091 | 42.5401 | -17.5951 |  | 344.5111 | 172.162
Fri May 28 13:04:38 2021 | 12.17353 | 1.31141e-05 | 2.89902 |  | 314.4129 | 42.5616 | -17.5846 |  | 345.5134 | 171.923
Fri May 28 13:04:39 2021 | 13.17658 | 1.31133e-05 | 2.89958 |  | 315.4161 | 42.5844 | -17.5728 |  | 346.5144 | 186.89
Fri May 28 13:04:40 2021 | 14.17999 | 1.31141e-05 | 2.89987 |  | 316.419 | 42.5965 | -17.5673 |  | 347.5168 | 172.902
Fri May 28 13:04:41 2021 | 15.18302 | 1.31184e-05 | 2.89926 |  | 317.422 | 42.6204 | -17.5568 |  | 348.5178 | 172.601
Fri May 28 13:04:42 2021 | 16.18625 | 1.31241e-05 | 2.8996 |  | 318.425 | 42.6417 | -17.5473 |  | 349.5201 | 172.87
Fri May 28 13:04:43 2021 | 17.1883 | 1.31275e-05 | 2.89976 |  | 319.428 | 42.6526 | -17.5412 |  | 350.5306 | 173.465
Fri May 28 13:04:44 2021 | 18.19143 | 1.31353e-05 | 2.89975 |  | 320.432 | 42.6742 | -17.5325 |  | 351.5324 | 173.332
Fri May 28 13:04:45 2021 | 19.19456 | 1.31429e-05 | 2.89963 |  | 321.4352 | 42.6948 | -17.5266 |  | 352.5337 | 173.882
Fri May 28 13:04:46 2021 | 20.19751 | 1.31463e-05 | 2.8994 |  | 322.4374 | 42.7049 | -17.5222 |  | 353.5348 | 173.675
Fri May 28 13:04:47 2021 | 21.20145 | 1.31501e-05 | 2.9012 |  | 323.4395 | 42.7253 | -17.5129 |  | 354.5375 | 188.798
Fri May 28 13:04:48 2021 | 22.20446 | 1.31539e-05 | 2.90079 |  | 324.4429 | 42.7456 | -17.505 |  | 355.5395 | 174.588
Fri May 28 13:04:49 2021 | 23.20831 | 1.31558e-05 | 2.9005 |  | 325.446 | 42.7672 | -17.4951 |  | 356.5416 | 174.285
Fri May 28 13:04:50 2021 | 24.21146 | 1.31586e-05 | 2.90083 |  | 326.449 | 42.7786 | -17.4898 |  | 357.5439 | 189.517
Fri May 28 13:04:51 2021 | 25.21466 | 1.31615e-05 | 2.90144 |  | 327.4531 | 42.8025 | -17.4802 |  | 358.5453 | 175.147
Fri May 28 13:04:52 2021 | 26.21771 | 1.31632e-05 | 2.90138 |  | 328.4554 | 42.8281 | -17.4708 |  | 359.5466 | 174.869
Fri May 28 13:04:53 2021 | 27.22148 | 1.31649e-05 | 2.90157 |  | 329.4575 | 42.8418 | -17.464 |  | 360.5476 | 190.212
Fri May 28 13:04:54 2021 | 28.22451 | 1.31648e-05 | 2.90247 |  | 330.4595 | 42.8724 | -17.4494 |  | 361.5501 | 175.695
Fri May 28 13:04:55 2021 | 29.22753 | 1.31644e-05 | 2.90225 |  | 331.4631 | 42.9034 | -17.4407 |  | 362.5524 | 175.39
Fri May 28 13:04:56 2021 | 30.23066 | 1.31632e-05 | 2.90274 |  | 332.4653 | 42.9352 | -17.4306 |  | 363.5552 | 190.763
Fri May 28 13:04:57 2021 | 31.23368 | 1.31615e-05 | 2.90253
Fri May 28 13:04:58 2021 | 32.23669 | 1.31605e-05 | 2.90275
Fri May 28 13:04:59 2021 | 33.24063 | 1.31577e-05 | 2.90329
Fri May 28 13:05:00 2021 | 34.2448 | 1.31546e-05 | 2.90322
Fri May 28 13:05:01 2021 | 35.24683 | 1.31529e-05 | 2.90346
Fri May 28 13:05:02 2021 | 36.24985 | 1.3148e-05 | 2.90441
Fri May 28 13:05:03 2021 | 37.25298 | 1.30966e-05 | 2.90917
Fri May 28 13:05:04 2021 | 38.25499 | 1.3097e-05 | 2.90843
Fri May 28 13:05:05 2021 | 39.25809 | 1.30968e-05 | 2.90847
Fri May 28 13:05:06 2021 | 40.26154 | 1.30955e-05 | 2.90883
Fri May 28 13:05:07 2021 | 41.26488 | 1.30933e-05 | 2.90906
Fri May 28 13:05:08 2021 | 42.26791 | 1.30918e-05 | 2.90914
Fri May 28 13:05:09 2021 | 43.27156 | 1.30873e-05 | 2.90961
Fri May 28 13:05:10 2021 | 44.27459 | 1.30812e-05 | 2.91021
Fri May 28 13:05:11 2021 | 45.27761 | 1.3075e-05 | 2.91066
Fri May 28 13:05:12 2021 | 46.28157 | 1.30716e-05 | 2.9111
Fri May 28 13:05:13 2021 | 47.28477 | 1.3064e-05 | 2.91196
Fri May 28 13:05:14 2021 | 48.28659 | 1.30153e-05 | 2.91591
Fri May 28 13:05:15 2021 | 49.28861 | 1.30144e-05 | 2.91604
Fri May 28 13:05:16 2021 | 50.29258 | 1.30159e-05 | 2.91509
Fri May 28 13:05:17 2021 | 51.301 | 1.30168e-05 | 2.91486
Fri May 28 13:05:18 2021 | 52.304 | 1.30168e-05 | 2.91506
Fri May 28 13:05:19 2021 | 53.30703 | 1.30164e-05 | 2.91512
Fri May 28 13:05:20 2021 | 54.31084 | 1.30157e-05 | 2.91502
Fri May 28 13:05:21 2021 | 55.31327 | 1.30147e-05 | 2.91494
Fri May 28 13:05:22 2021 | 56.3153 | 1.30121e-05 | 2.9152
Fri May 28 13:05:23 2021 | 57.31851 | 1.30097e-05 | 2.91528
Fri May 28 13:05:24 2021 | 58.32068 | 1.30077e-05 | 2.91498
Fri May 28 13:05:25 2021 | 59.32446 | 1.30066e-05 | 2.91511
Fri May 28 13:05:26 2021 | 60.32652 | 1.3004e-05 | 2.91524
Fri May 28 13:05:27 2021 | 61.32954 | 1.30013e-05 | 2.91537
Fri May 28 13:05:28 2021 | 62.3328 | 1.29997e-05 | 2.91559
Fri May 28 13:05:29 2021 | 63.33505 | 1.2996e-05 | 2.91575
Fri May 28 13:05:30 2021 | 64.33708 | 1.29924e-05 | 2.91591
Fri May 28 13:05:31 2021 | 65.34072 | 1.29889e-05 | 2.91591
Fri May 28 13:05:32 2021 | 66.34394 | 1.29871e-05 | 2.91614
Fri May 28 13:05:33 2021 | 67.34618 | 1.2983e-05 | 2.91652
Fri May 28 13:05:34 2021 | 68.34809 | 1.29787e-05 | 2.91681
Fri May 28 13:05:35 2021 | 69.35069 | 1.29765e-05 | 2.9169
Fri May 28 13:05:36 2021 | 70.35381 | 1.2972e-05 | 2.91717
Fri May 28 13:05:37 2021 | 71.35601 | 1.29682e-05 | 2.91708
Fri May 28 13:05:38 2021 | 72.35804 | 1.29666e-05 | 2.91723
Fri May 28 13:05:39 2021 | 73.3617 | 1.29627e-05 | 2.91793
Fri May 28 13:05:40 2021 | 74.36472 | 1.29589e-05 | 2.91798
Fri May 28 13:05:41 2021 | 75.36775 | 1.29544e-05 | 2.91822
Fri May 28 13:05:42 2021 | 76.37078 | 1.29522e-05 | 2.91839
Fri May 28 13:05:43 2021 | 77.374 | 1.2948e-05 | 2.91835
Fri May 28 13:05:44 2021 | 78.37606 | 1.29449e-05 | 2.91833
Fri May 28 13:05:45 2021 | 79.37931 | 1.29436e-05 | 2.91845
Fri May 28 13:05:46 2021 | 80.38234 | 1.29406e-05 | 2.91901
Fri May 28 13:05:47 2021 | 81.38536 | 1.29368e-05 | 2.91973
Fri May 28 13:05:48 2021 | 82.38838 | 1.29323e-05 | 2.92036
Fri May 28 13:05:49 2021 | 83.39175 | 1.29296e-05 | 2.92123
Fri May 28 13:05:50 2021 | 84.39489 | 1.29237e-05 | 2.92278
Fri May 28 13:05:51 2021 | 85.39691 | 1.29183e-05 | 2.92374
Fri May 28 13:05:52 2021 | 86.39949 | 1.29155e-05 | 2.92454
Fri May 28 13:05:53 2021 | 87.40177 | 1.29096e-05 | 2.92595
Fri May 28 13:05:54 2021 | 88.40491 | 1.29037e-05 | 2.92708
Fri May 28 13:05:55 2021 | 89.40697 | 1.2901e-05 | 2.92759
Fri May 28 13:05:56 2021 | 90.41085 | 1.28955e-05 | 2.92844
Fri May 28 13:05:57 2021 | 91.41697 | 1.28912e-05 | 2.92963
Fri May 28 13:05:58 2021 | 92.42691 | 1.28892e-05 | 2.93038
Fri May 28 13:05:59 2021 | 93.43691 | 1.28885e-05 | 2.93103
Fri May 28 13:06:00 2021 | 94.4469 | 1.28874e-05 | 2.93222
Fri May 28 13:06:01 2021 | 95.4569 | 1.2886e-05 | 2.93362
Fri May 28 13:06:02 2021 | 96.46683 | 1.28848e-05 | 2.93431
Fri May 28 13:06:03 2021 | 97.47677 | 1.28805e-05 | 2.93604
Fri May 28 13:06:04 2021 | 98.47681 | 1.28748e-05 | 2.93741
Fri May 28 13:06:05 2021 | 99.47695 | 1.28688e-05 | 2.93872
Fri May 28 13:06:06 2021 | 100.4868 | 1.28659e-05 | 2.93906
Fri May 28 13:06:07 2021 | 101.4968 | 1.28605e-05 | 2.94038
Fri May 28 13:06:08 2021 | 102.5045 | 1.28565e-05 | 2.94086
Fri May 28 13:06:09 2021 | 103.5145 | 1.28548e-05 | 2.94136
Fri May 28 13:06:10 2021 | 104.5244 | 1.28517e-05 | 2.94206
Fri May 28 13:06:11 2021 | 105.5343 | 1.28477e-05 | 2.94395
Fri May 28 13:06:12 2021 | 106.5443 | 1.28424e-05 | 2.9453
Fri May 28 13:06:14 2021 | 107.5542 | 1.2839e-05 | 2.94586
Fri May 28 13:06:15 2021 | 108.5641 | 1.28315e-05 | 2.94711
Fri May 28 13:06:16 2021 | 109.574 | 1.28231e-05 | 2.94826
Fri May 28 13:06:17 2021 | 110.5839 | 1.2819e-05 | 2.94889
Fri May 28 13:06:18 2021 | 111.5939 | 1.28102e-05 | 2.95031
Fri May 28 13:06:19 2021 | 112.6038 | 1.28014e-05 | 2.95167
Fri May 28 13:06:20 2021 | 113.6137 | 1.27969e-05 | 2.95203
Fri May 28 13:06:21 2021 | 114.6236 | 1.27876e-05 | 2.95328
Fri May 28 13:06:22 2021 | 115.6335 | 1.27794e-05 | 2.95404
Fri May 28 13:06:23 2021 | 116.6434 | 1.27715e-05 | 2.95475
Fri May 28 13:06:24 2021 | 117.6533 | 1.27677e-05 | 2.95521
Fri May 28 13:06:25 2021 | 118.6632 | 1.27602e-05 | 2.95618
Fri May 28 13:06:26 2021 | 119.6731 | 1.27525e-05 | 2.95681
Fri May 28 13:06:27 2021 | 120.683 | 1.27483e-05 | 2.95764
Fri May 28 13:06:28 2021 | 121.6929 | 1.27385e-05 | 2.95954
Fri May 28 13:06:29 2021 | 122.7029 | 1.27331e-05 | 2.95994
Fri May 28 13:06:30 2021 | 123.7029 | 1.27216e-05 | 2.96121
Fri May 28 13:06:31 2021 | 124.7129 | 1.26872e-05 | 2.96262
Fri May 28 13:06:32 2021 | 125.7229 | 1.26843e-05 | 2.96315
Fri May 28 13:06:33 2021 | 126.7329 | 1.26786e-05 | 2.96445
Fri May 28 13:06:34 2021 | 127.7428 | 1.26731e-05 | 2.96555
Fri May 28 13:06:35 2021 | 128.7528 | 1.26706e-05 | 2.9659
Fri May 28 13:06:36 2021 | 129.7628 | 1.26636e-05 | 2.96677
Fri May 28 13:06:37 2021 | 130.7628 | 1.26548e-05 | 2.96737
Fri May 28 13:06:38 2021 | 131.7677 | 1.26469e-05 | 2.96807
Fri May 28 13:06:39 2021 | 132.7777 | 1.26433e-05 | 2.96845
Fri May 28 13:06:40 2021 | 133.7778 | 1.26358e-05 | 2.96916
Fri May 28 13:06:41 2021 | 134.7779 | 1.26282e-05 | 2.96992
Fri May 28 13:06:42 2021 | 135.7878 | 1.26244e-05 | 2.9701
Fri May 28 13:06:43 2021 | 136.7978 | 1.26164e-05 | 2.97128
Fri May 28 13:06:44 2021 | 137.8077 | 1.26079e-05 | 2.9722
Fri May 28 13:06:45 2021 | 138.8176 | 1.26036e-05 | 2.97282
Fri May 28 13:06:46 2021 | 139.8275 | 1.25952e-05 | 2.97341
Fri May 28 13:06:47 2021 | 140.8276 | 1.25865e-05 | 2.97418
Fri May 28 13:06:48 2021 | 141.8376 | 1.25823e-05 | 2.97471
Fri May 28 13:06:49 2021 | 142.8376 | 1.25442e-05 | 2.97844
Fri May 28 13:06:50 2021 | 143.8475 | 1.25403e-05 | 2.9791
Fri May 28 13:06:51 2021 | 144.8575 | 1.25372e-05 | 2.97996
Fri May 28 13:06:52 2021 | 145.8675 | 1.25356e-05 | 2.98011
Fri May 28 13:06:53 2021 | 146.8675 | 1.25322e-05 | 2.98082
Fri May 28 13:06:54 2021 | 147.8676 | 1.25255e-05 | 2.98163
Fri May 28 13:06:55 2021 | 148.8776 | 1.2522e-05 | 2.98197
Fri May 28 13:06:56 2021 | 149.8776 | 1.25151e-05 | 2.98262
Fri May 28 13:06:57 2021 | 150.8876 | 1.25081e-05 | 2.98328
Fri May 28 13:06:58 2021 | 151.8898 | 1.25045e-05 | 2.98394
Fri May 28 13:06:59 2021 | 152.8921 | 1.24975e-05 | 2.98439
Fri May 28 13:07:00 2021 | 153.8951 | 1.24905e-05 | 2.98525
Fri May 28 13:07:01 2021 | 154.8982 | 1.24834e-05 | 2.98605
Fri May 28 13:07:02 2021 | 155.9015 | 1.24797e-05 | 2.98651
Fri May 28 13:07:03 2021 | 156.9046 | 1.24724e-05 | 2.98741
Fri May 28 13:07:04 2021 | 157.9068 | 1.24653e-05 | 2.98774
Fri May 28 13:07:05 2021 | 158.909 | 1.24619e-05 | 2.98806
Fri May 28 13:07:06 2021 | 159.9119 | 1.24552e-05 | 2.98881
Fri May 28 13:07:07 2021 | 160.9151 | 1.24493e-05 | 2.98914
Fri May 28 13:07:08 2021 | 161.9171 | 1.24433e-05 | 2.99002
Fri May 28 13:07:09 2021 | 162.9212 | 1.24401e-05 | 2.99043
Fri May 28 13:07:10 2021 | 163.9244 | 1.24339e-05 | 2.99083
Fri May 28 13:07:11 2021 | 164.9275 | 1.24276e-05 | 2.99165
Fri May 28 13:07:12 2021 | 165.9307 | 1.24243e-05 | 2.99183
Fri May 28 13:07:13 2021 | 166.9338 | 1.2418e-05 | 2.99247
Fri May 28 13:07:14 2021 | 167.9368 | 1.24117e-05 | 2.99337
Fri May 28 13:07:15 2021 | 168.9398 | 1.24079e-05 | 2.99407
Fri May 28 13:07:16 2021 | 169.943 | 1.24002e-05 | 2.99487
Fri May 28 13:07:17 2021 | 170.9456 | 1.23925e-05 | 2.99534
Fri May 28 13:07:18 2021 | 171.9474 | 1.23887e-05 | 2.99571
Fri May 28 13:07:19 2021 | 172.9505 | 1.23817e-05 | 2.99596
Fri May 28 13:07:20 2021 | 173.9535 | 1.2376e-05 | 2.99635
Fri May 28 13:07:21 2021 | 174.9555 | 1.23733e-05 | 2.99663
Fri May 28 13:07:22 2021 | 175.9585 | 1.23684e-05 | 2.99697
Fri May 28 13:07:23 2021 | 176.9622 | 1.23632e-05 | 2.99758
Fri May 28 13:07:24 2021 | 177.9652 | 1.2358e-05 | 2.99809
Fri May 28 13:07:25 2021 | 178.9683 | 1.23548e-05 | 2.99898
Fri May 28 13:07:26 2021 | 179.9714 | 1.2348e-05 | 2.99993
Fri May 28 13:07:27 2021 | 180.9746 | 1.23407e-05 | 3.00087
Fri May 28 13:07:28 2021 | 181.9766 | 1.23368e-05 | 3.00167
Fri May 28 13:07:29 2021 | 182.9796 | 1.23286e-05 | 3.00342
Fri May 28 13:07:30 2021 | 183.9836 | 1.23216e-05 | 3.00503
Fri May 28 13:07:31 2021 | 184.9866 | 1.23147e-05 | 3.00661
Fri May 28 13:07:32 2021 | 185.9898 | 1.23112e-05 | 3.0076
Fri May 28 13:07:33 2021 | 186.9922 | 1.2304e-05 | 3.00915
Fri May 28 13:07:34 2021 | 187.9954 | 1.22972e-05 | 3.01022
Fri May 28 13:07:35 2021 | 188.9984 | 1.22942e-05 | 3.01065
Fri May 28 13:07:36 2021 | 190.0023 | 1.22892e-05 | 3.01155
Fri May 28 13:07:37 2021 | 191.0053 | 1.22852e-05 | 3.01287
Fri May 28 13:07:38 2021 | 192.0083 | 1.22834e-05 | 3.01376
Fri May 28 13:07:39 2021 | 193.0125 | 1.22794e-05 | 3.01503
Fri May 28 13:07:40 2021 | 194.0154 | 1.22745e-05 | 3.01655
Fri May 28 13:07:41 2021 | 195.0185 | 1.22687e-05 | 3.0179
Fri May 28 13:07:42 2021 | 196.0216 | 1.22656e-05 | 3.01847
Fri May 28 13:07:43 2021 | 197.0249 | 1.22586e-05 | 3.02049
Fri May 28 13:07:44 2021 | 198.0349 | 1.22513e-05 | 3.02168
Fri May 28 13:07:45 2021 | 199.035 | 1.22475e-05 | 3.02258
Fri May 28 13:07:46 2021 | 200.045 | 1.22389e-05 | 3.02476
Fri May 28 13:07:47 2021 | 201.055 | 1.22339e-05 | 3.02601
Fri May 28 13:07:48 2021 | 202.0552 | 1.22061e-05 | 3.02737
Fri May 28 13:07:49 2021 | 203.0553 | 1.2204e-05 | 3.02807
Fri May 28 13:07:50 2021 | 204.0652 | 1.21997e-05 | 3.0296
Fri May 28 13:07:51 2021 | 205.0751 | 1.2196e-05 | 3.03051
Fri May 28 13:07:52 2021 | 206.0851 | 1.21939e-05 | 3.03149
Fri May 28 13:07:53 2021 | 207.0852 | 1.21874e-05 | 3.03283
Fri May 28 13:07:54 2021 | 208.094 | 1.21785e-05 | 3.03449
Fri May 28 13:07:55 2021 | 209.0941 | 1.21739e-05 | 3.03519
Fri May 28 13:07:56 2021 | 210.1041 | 1.21639e-05 | 3.03644
Fri May 28 13:07:57 2021 | 211.1073 | 1.21538e-05 | 3.03807
Fri May 28 13:07:58 2021 | 212.1103 | 1.21433e-05 | 3.03907
Fri May 28 13:07:59 2021 | 213.1134 | 1.21383e-05 | 3.04001
Fri May 28 13:08:00 2021 | 214.1155 | 1.21282e-05 | 3.0414
Fri May 28 13:08:01 2021 | 215.1185 | 1.21184e-05 | 3.04262
Fri May 28 13:08:02 2021 | 216.1227 | 1.21137e-05 | 3.04301
Fri May 28 13:08:03 2021 | 217.1255 | 1.21045e-05 | 3.04412
Fri May 28 13:08:04 2021 | 218.1275 | 1.20952e-05 | 3.04532
Fri May 28 13:08:05 2021 | 219.131 | 1.20858e-05 | 3.04639
Fri May 28 13:08:06 2021 | 220.1342 | 1.20808e-05 | 3.04748
Fri May 28 13:08:07 2021 | 221.1364 | 1.20716e-05 | 3.04803
Fri May 28 13:08:08 2021 | 222.1394 | 1.20626e-05 | 3.04887
Fri May 28 13:08:09 2021 | 223.1425 | 1.20583e-05 | 3.04922
Fri May 28 13:08:10 2021 | 224.1455 | 1.20503e-05 | 3.05001
Fri May 28 13:08:11 2021 | 225.1495 | 1.20425e-05 | 3.05133
Fri May 28 13:08:12 2021 | 226.1535 | 1.20383e-05 | 3.0517
Fri May 28 13:08:13 2021 | 227.1565 | 1.20292e-05 | 3.05322
Fri May 28 13:08:14 2021 | 228.1587 | 1.20191e-05 | 3.05468
Fri May 28 13:08:15 2021 | 229.1607 | 1.20135e-05 | 3.05535
Fri May 28 13:08:16 2021 | 230.1639 | 1.19815e-05 | 3.05724
Fri May 28 13:08:17 2021 | 231.166 | 1.19738e-05 | 3.05903
Fri May 28 13:08:18 2021 | 232.169 | 1.19701e-05 | 3.05998
Fri May 28 13:08:19 2021 | 233.1727 | 1.19355e-05 | 3.06245
Fri May 28 13:08:20 2021 | 234.1749 | 1.19233e-05 | 3.06572
Fri May 28 13:08:21 2021 | 235.1764 | 1.1914e-05 | 3.06761
Fri May 28 13:08:22 2021 | 236.1785 | 1.19099e-05 | 3.06831
Fri May 28 13:08:23 2021 | 237.1816 | 1.18783e-05 | 3.06999
Fri May 28 13:08:24 2021 | 238.1848 | 1.18739e-05 | 3.07103
Fri May 28 13:08:25 2021 | 239.1868 | 1.18716e-05 | 3.07166
Fri May 28 13:08:26 2021 | 240.1898 | 1.18673e-05 | 3.07252
Fri May 28 13:08:27 2021 | 241.1935 | 1.18607e-05 | 3.07362
Fri May 28 13:08:28 2021 | 242.1972 | 1.18562e-05 | 3.07424
Fri May 28 13:08:29 2021 | 243.2 | 1.18468e-05 | 3.07575
Fri May 28 13:08:30 2021 | 244.203 | 1.18371e-05 | 3.07675
Fri May 28 13:08:31 2021 | 245.2061 | 1.1827e-05 | 3.07779
Fri May 28 13:08:32 2021 | 246.2098 | 1.18217e-05 | 3.07865
Fri May 28 13:08:33 2021 | 247.2126 | 1.18116e-05 | 3.07963
Fri May 28 13:08:34 2021 | 248.2159 | 1.18024e-05 | 3.08053
Fri May 28 13:08:35 2021 | 249.2179 | 1.17976e-05 | 3.08129
Fri May 28 13:08:36 2021 | 250.2216 | 1.17881e-05 | 3.0823
Fri May 28 13:08:37 2021 | 251.2246 | 1.17786e-05 | 3.08389
Fri May 28 13:08:38 2021 | 252.2277 | 1.17684e-05 | 3.08533
Fri May 28 13:08:39 2021 | 253.2316 | 1.17631e-05 | 3.08586
Fri May 28 13:08:40 2021 | 254.2346 | 1.17528e-05 | 3.08723
Fri May 28 13:08:41 2021 | 255.2377 | 1.17248e-05 | 3.08862
Fri May 28 13:08:42 2021 | 256.2418 | 1.17229e-05 | 3.08919
Fri May 28 13:08:43 2021 | 257.2438 | 1.17189e-05 | 3.09015
Fri May 28 13:08:44 2021 | 258.247 | 1.17142e-05 | 3.09149
Fri May 28 13:08:45 2021 | 259.249 | 1.17118e-05 | 3.09206
Fri May 28 13:08:46 2021 | 260.2528 | 1.17024e-05 | 3.0934
Fri May 28 13:08:47 2021 | 261.2548 | 1.16927e-05 | 3.09447
Fri May 28 13:08:48 2021 | 262.258 | 1.16877e-05 | 3.09509
Fri May 28 13:08:49 2021 | 263.2617 | 1.16778e-05 | 3.09645
Fri May 28 13:08:50 2021 | 264.2649 | 1.16681e-05 | 3.09763
Fri May 28 13:08:51 2021 | 265.2669 | 1.16633e-05 | 3.0982
Fri May 28 13:08:52 2021 | 266.2702 | 1.16538e-05 | 3.09924
Fri May 28 13:08:53 2021 | 267.2729 | 1.16448e-05 | 3.10031
Fri May 28 13:08:54 2021 | 268.2749 | 1.16404e-05 | 3.10073
Fri May 28 13:08:55 2021 | 269.2787 | 1.1631e-05 | 3.10258
Fri May 28 13:08:56 2021 | 270.2829 | 1.16213e-05 | 3.10365
Fri May 28 13:08:57 2021 | 271.2851 | 1.16113e-05 | 3.10477
Fri May 28 13:08:58 2021 | 272.2881 | 1.16063e-05 | 3.10551
Fri May 28 13:08:59 2021 | 273.2917 | 1.15966e-05 | 3.10631
Fri May 28 13:09:00 2021 | 274.2947 | 1.15883e-05 | 3.10716
Fri May 28 13:09:01 2021 | 275.2984 | 1.15844e-05 | 3.10743
Fri May 28 13:09:02 2021 | 276.3017 | 1.1577e-05 | 3.10842
Fri May 28 13:09:03 2021 | 277.3048 | 1.15699e-05 | 3.1093
Fri May 28 13:09:04 2021 | 278.3078 | 1.15628e-05 | 3.11035
Fri May 28 13:09:05 2021 | 279.3117 | 1.15596e-05 | 3.11013
Fri May 28 13:09:06 2021 | 280.3147 | 1.15534e-05 | 3.11076
Fri May 28 13:09:07 2021 | 281.3178 | 1.15473e-05 | 3.11159
Fri May 28 13:09:08 2021 | 282.3211 | 1.15443e-05 | 3.11198
Fri May 28 13:09:09 2021 | 283.3241 | 1.15378e-05 | 3.1131
Fri May 28 13:09:10 2021 | 284.3273 | 1.15309e-05 | 3.1137
Fri May 28 13:09:11 2021 | 285.3294 | 1.15275e-05 | 3.11401
Fri May 28 13:09:12 2021 | 286.3327 | 1.15208e-05 | 3.11475
Fri May 28 13:09:13 2021 | 287.336 | 1.15142e-05 | 3.11583
Fri May 28 13:09:14 2021 | 288.338 | 1.15108e-05 | 3.1163
Fri May 28 13:09:15 2021 | 289.3418 | 1.15037e-05 | 3.11718
Fri May 28 13:09:16 2021 | 290.3449 | 1.14964e-05 | 3.11794
Fri May 28 13:09:17 2021 | 291.3479 | 1.14891e-05 | 3.11889
Fri May 28 13:09:18 2021 | 292.3518 | 1.14852e-05 | 3.11984
Fri May 28 13:09:19 2021 | 293.3548 | 1.14776e-05 | 3.12047
Fri May 28 13:09:20 2021 | 294.3578 | 1.14702e-05 | 3.12143
Fri May 28 13:09:21 2021 | 295.361 | 1.14664e-05 | 3.1221
Fri May 28 13:09:22 2021 | 296.3641 | 1.14581e-05 | 3.12431
Fri May 28 13:09:23 2021 | 297.3663 | 1.14506e-05 | 3.12593
Fri May 28 13:09:24 2021 | 298.3683 | 1.14423e-05 | 3.1285
Fri May 28 13:09:25 2021 | 299.3718 | 1.14382e-05 | 3.12916
Fri May 28 13:09:26 2021 | 300.3749 | 1.14296e-05 | 3.13129
Fri May 28 13:10:33 2021 | 1.003189 | 9.41542e-06 | 3.76288
Fri May 28 13:10:34 2021 | 2.006419 | 9.44801e-06 | 3.74352
Fri May 28 13:10:35 2021 | 3.008441 | 9.45839e-06 | 3.7308
Fri May 28 13:10:36 2021 | 4.012381 | 9.46235e-06 | 3.72586
Fri May 28 13:10:37 2021 | 5.015835 | 9.48915e-06 | 3.71659
Fri May 28 13:10:38 2021 | 6.019089 | 9.49419e-06 | 3.70947
Fri May 28 13:10:39 2021 | 7.021109 | 9.49665e-06 | 3.70625
Fri May 28 13:10:40 2021 | 8.024847 | 9.50157e-06 | 3.69871
Fri May 28 13:10:41 2021 | 9.027853 | 9.50356e-06 | 3.69661
Fri May 28 13:10:42 2021 | 10.03093 | 9.50921e-06 | 3.69209
Fri May 28 13:10:43 2021 | 11.03685 | 9.51572e-06 | 3.68805
Fri May 28 13:10:44 2021 | 12.04037 | 9.51777e-06 | 3.68726
Fri May 28 13:10:45 2021 | 13.04339 | 9.52009e-06 | 3.68438
Fri May 28 13:10:46 2021 | 14.04642 | 9.52161e-06 | 3.68092
Fri May 28 13:10:47 2021 | 15.04958 | 9.52209e-06 | 3.67968
Fri May 28 13:10:48 2021 | 16.05161 | 9.52192e-06 | 3.67768
Fri May 28 13:10:49 2021 | 17.05489 | 9.52151e-06 | 3.67598
Fri May 28 13:10:50 2021 | 18.05792 | 9.5209e-06 | 3.67354
Fri May 28 13:10:51 2021 | 19.06094 | 9.52004e-06 | 3.67291
Fri May 28 13:10:52 2021 | 20.06495 | 9.51788e-06 | 3.67163
Fri May 28 13:10:53 2021 | 21.0681 | 9.5164e-06 | 3.66939
Fri May 28 13:10:54 2021 | 22.07027 | 9.51587e-06 | 3.6685
Fri May 28 13:10:55 2021 | 23.07304 | 9.51428e-06 | 3.66724
Fri May 28 13:10:56 2021 | 24.07506 | 9.51303e-06 | 3.66578
Fri May 28 13:10:57 2021 | 25.07819 | 9.51093e-06 | 3.66564
Fri May 28 13:10:58 2021 | 26.08022 | 9.50901e-06 | 3.66547
Fri May 28 13:10:59 2021 | 27.08337 | 9.50526e-06 | 3.66411
Fri May 28 13:11:00 2021 | 28.08595 | 9.5021e-06 | 3.66237
Fri May 28 13:11:01 2021 | 29.08905 | 9.50068e-06 | 3.66144
Fri May 28 13:11:02 2021 | 30.09111 | 9.49845e-06 | 3.66066
Fri May 28 13:11:03 2021 | 31.09501 | 9.49688e-06 | 3.66014
Fri May 28 13:11:04 2021 | 32.09803 | 9.49523e-06 | 3.66075
Fri May 28 13:11:05 2021 | 33.10108 | 9.49154e-06 | 3.6595
Fri May 28 13:11:06 2021 | 34.10489 | 9.48732e-06 | 3.65879
Fri May 28 13:11:07 2021 | 35.10792 | 9.48338e-06 | 3.65819
Fri May 28 13:11:08 2021 | 36.11099 | 9.48127e-06 | 3.65831
Fri May 28 13:11:09 2021 | 37.11504 | 9.47811e-06 | 3.65848
Fri May 28 13:11:10 2021 | 38.11923 | 9.47501e-06 | 3.65724
Fri May 28 13:11:11 2021 | 39.12128 | 9.47356e-06 | 3.65695
Fri May 28 13:11:12 2021 | 40.125 | 9.47001e-06 | 3.65779
Fri May 28 13:11:13 2021 | 41.12854 | 9.4664e-06 | 3.65765
Fri May 28 13:11:14 2021 | 42.13156 | 9.46237e-06 | 3.65869
Fri May 28 13:11:15 2021 | 43.13521 | 9.46018e-06 | 3.65894
Fri May 28 13:11:16 2021 | 44.13918 | 9.4554e-06 | 3.65986
Fri May 28 13:11:17 2021 | 45.14224 | 9.45057e-06 | 3.66113
Fri May 28 13:11:18 2021 | 46.14602 | 9.44766e-06 | 3.66201
Fri May 28 13:11:19 2021 | 47.14917 | 9.44164e-06 | 3.66235
Fri May 28 13:11:20 2021 | 48.1512 | 9.43471e-06 | 3.66398
Fri May 28 13:11:21 2021 | 49.1551 | 9.43091e-06 | 3.66439
Fri May 28 13:11:22 2021 | 50.15833 | 9.42269e-06 | 3.66638
Fri May 28 13:11:23 2021 | 51.16035 | 9.39653e-06 | 3.66798
Fri May 28 13:11:24 2021 | 52.16338 | 9.3932e-06 | 3.66909
Fri May 28 13:11:25 2021 | 53.16719 | 9.38701e-06 | 3.67089
Fri May 28 13:11:26 2021 | 54.17122 | 9.34878e-06 | 3.67556
Fri May 28 13:11:27 2021 | 55.17513 | 9.34554e-06 | 3.67647
Fri May 28 13:11:28 2021 | 56.17836 | 9.3397e-06 | 3.67787
Fri May 28 13:11:29 2021 | 57.18041 | 9.33425e-06 | 3.67959
Fri May 28 13:11:30 2021 | 58.19076 | 9.32924e-06 | 3.68077
Fri May 28 13:11:31 2021 | 59.20076 | 9.3048e-06 | 3.68199
Fri May 28 13:11:32 2021 | 60.20089 | 9.29647e-06 | 3.68493
Fri May 28 13:11:33 2021 | 61.21083 | 9.27129e-06 | 3.68783
Fri May 28 13:11:34 2021 | 62.21101 | 9.26888e-06 | 3.6884
Fri May 28 13:11:35 2021 | 63.22096 | 9.26293e-06 | 3.69046
Fri May 28 13:11:36 2021 | 64.22099 | 9.25981e-06 | 3.69142
Fri May 28 13:11:37 2021 | 65.23099 | 9.23609e-06 | 3.69306
Fri May 28 13:11:38 2021 | 66.24094 | 9.23046e-06 | 3.69478
Fri May 28 13:11:39 2021 | 67.25084 | 9.22737e-06 | 3.69581
Fri May 28 13:11:40 2021 | 68.25087 | 9.2213e-06 | 3.69762
Fri May 28 13:11:41 2021 | 69.26082 | 9.19778e-06 | 3.69928
Fri May 28 13:11:42 2021 | 70.2708 | 9.19484e-06 | 3.70039
Fri May 28 13:11:43 2021 | 71.27084 | 9.1894e-06 | 3.70171
Fri May 28 13:11:44 2021 | 72.28074 | 9.18382e-06 | 3.70338
Fri May 28 13:11:45 2021 | 73.28078 | 9.16145e-06 | 3.70419
Fri May 28 13:11:46 2021 | 74.28088 | 9.156e-06 | 3.70574
Fri May 28 13:11:47 2021 | 75.28093 | 9.15038e-06 | 3.70741
Fri May 28 13:11:48 2021 | 76.28096 | 9.1477e-06 | 3.70797
Fri May 28 13:11:49 2021 | 77.29095 | 9.1219e-06 | 3.71085
Fri May 28 13:11:50 2021 | 78.29115 | 9.11499e-06 | 3.71325
Fri May 28 13:11:51 2021 | 79.30104 | 9.11139e-06 | 3.71421
Fri May 28 13:11:52 2021 | 80.31104 | 9.08268e-06 | 3.71756
Fri May 28 13:11:53 2021 | 81.32102 | 9.05784e-06 | 3.72121
Fri May 28 13:11:54 2021 | 82.33097 | 9.03074e-06 | 3.72574
Fri May 28 13:11:55 2021 | 83.34087 | 9.0238e-06 | 3.72857
Fri May 28 13:11:56 2021 | 84.3508 | 8.9917e-06 | 3.73345
Fri May 28 13:11:57 2021 | 85.35085 | 8.98506e-06 | 3.73536
Fri May 28 13:11:58 2021 | 86.35104 | 8.98201e-06 | 3.73641
Fri May 28 13:11:59 2021 | 87.35108 | 8.97583e-06 | 3.73838
Fri May 28 13:12:00 2021 | 88.36097 | 8.95236e-06 | 3.74005
Fri May 28 13:12:01 2021 | 89.37087 | 8.9473e-06 | 3.74145
Fri May 28 13:12:02 2021 | 90.38082 | 8.94399e-06 | 3.74328
Fri May 28 13:12:03 2021 | 91.38105 | 8.93829e-06 | 3.74444
Fri May 28 13:12:04 2021 | 92.39104 | 8.91467e-06 | 3.74592
Fri May 28 13:12:05 2021 | 93.39108 | 8.9128e-06 | 3.74615
Fri May 28 13:12:06 2021 | 94.40108 | 8.90888e-06 | 3.7474
Fri May 28 13:12:07 2021 | 95.41103 | 8.90457e-06 | 3.74864
Fri May 28 13:12:08 2021 | 96.41119 | 8.89813e-06 | 3.74969
Fri May 28 13:12:09 2021 | 97.42108 | 8.89394e-06 | 3.75048
Fri May 28 13:12:10 2021 | 98.42119 | 8.87165e-06 | 3.75196
Fri May 28 13:12:11 2021 | 99.43118 | 8.86672e-06 | 3.75348
Fri May 28 13:12:12 2021 | 100.4412 | 8.86432e-06 | 3.75416
Fri May 28 13:12:13 2021 | 101.4512 | 8.85942e-06 | 3.75573
Fri May 28 13:12:14 2021 | 102.4513 | 8.83553e-06 | 3.75716
Fri May 28 13:12:15 2021 | 103.4613 | 8.83113e-06 | 3.75831
Fri May 28 13:12:16 2021 | 104.4614 | 8.82863e-06 | 3.75928
Fri May 28 13:12:17 2021 | 105.4616 | 8.82275e-06 | 3.7617
Fri May 28 13:12:18 2021 | 106.4716 | 8.79864e-06 | 3.76359
Fri May 28 13:12:19 2021 | 107.4816 | 8.79568e-06 | 3.76441
Fri May 28 13:12:20 2021 | 108.4916 | 8.78931e-06 | 3.76672
Fri May 28 13:12:21 2021 | 109.4959 | 8.78633e-06 | 3.76735
Fri May 28 13:12:22 2021 | 110.496 | 8.76253e-06 | 3.76948
Fri May 28 13:12:23 2021 | 111.4961 | 8.75782e-06 | 3.77107
Fri May 28 13:12:24 2021 | 112.4961 | 8.75532e-06 | 3.77178
Fri May 28 13:12:25 2021 | 113.4963 | 8.75089e-06 | 3.77277
Fri May 28 13:12:26 2021 | 114.4963 | 8.72817e-06 | 3.77425
Fri May 28 13:12:27 2021 | 115.4964 | 8.72544e-06 | 3.77528
Fri May 28 13:12:28 2021 | 116.4966 | 8.7185e-06 | 3.77795
Fri May 28 13:12:29 2021 | 117.4966 | 8.71472e-06 | 3.77906
Fri May 28 13:12:30 2021 | 118.5066 | 8.68219e-06 | 3.78377
Fri May 28 13:12:31 2021 | 119.5067 | 8.67521e-06 | 3.78585
Fri May 28 13:12:32 2021 | 120.5068 | 8.67141e-06 | 3.78783
Fri May 28 13:12:33 2021 | 121.507 | 8.63986e-06 | 3.79315
Fri May 28 13:12:34 2021 | 122.5169 | 8.63213e-06 | 3.79543
Fri May 28 13:12:35 2021 | 123.517 | 8.62883e-06 | 3.79705
Fri May 28 13:12:36 2021 | 124.5171 | 8.60539e-06 | 3.79956
Fri May 28 13:12:37 2021 | 125.5172 | 8.59934e-06 | 3.80224
Fri May 28 13:12:38 2021 | 126.5172 | 8.59389e-06 | 3.80437
Fri May 28 13:12:39 2021 | 127.5272 | 8.59147e-06 | 3.80499
Fri May 28 13:12:40 2021 | 128.5274 | 8.58678e-06 | 3.80677
Fri May 28 13:12:41 2021 | 129.5374 | 8.56369e-06 | 3.80911
Fri May 28 13:12:42 2021 | 130.5375 | 8.56117e-06 | 3.81016
Fri May 28 13:12:43 2021 | 131.5474 | 8.5556e-06 | 3.81277
Fri May 28 13:12:44 2021 | 132.5478 | 8.53305e-06 | 3.81552
Fri May 28 13:12:45 2021 | 133.5478 | 8.52756e-06 | 3.81828
Fri May 28 13:12:46 2021 | 134.548 | 8.52469e-06 | 3.81944
Fri May 28 13:12:47 2021 | 135.548 | 8.50088e-06 | 3.8231
Fri May 28 13:12:48 2021 | 136.5482 | 8.49534e-06 | 3.8255
Fri May 28 13:12:49 2021 | 137.5484 | 8.49236e-06 | 3.82682
Fri May 28 13:12:50 2021 | 138.5584 | 8.4865e-06 | 3.82915
Fri May 28 13:12:51 2021 | 139.5584 | 8.46593e-06 | 3.83024
Fri May 28 13:12:52 2021 | 140.5585 | 8.46515e-06 | 3.83078
Fri May 28 13:12:53 2021 | 141.5586 | 8.46165e-06 | 3.83281
Fri May 28 13:12:54 2021 | 142.5686 | 8.45763e-06 | 3.8339
Fri May 28 13:12:55 2021 | 143.5687 | 8.45236e-06 | 3.8355
Fri May 28 13:12:56 2021 | 144.5688 | 8.44833e-06 | 3.83616
Fri May 28 13:12:57 2021 | 145.5708 | 8.4264e-06 | 3.83838
Fri May 28 13:12:58 2021 | 146.5741 | 8.4211e-06 | 3.84033
Fri May 28 13:12:59 2021 | 147.5773 | 8.41759e-06 | 3.84274
Fri May 28 13:13:00 2021 | 148.5799 | 8.39396e-06 | 3.84422
Fri May 28 13:13:01 2021 | 149.5829 | 8.38975e-06 | 3.84552
Fri May 28 13:13:02 2021 | 150.5866 | 8.38624e-06 | 3.84725
Fri May 28 13:13:03 2021 | 151.5898 | 8.38471e-06 | 3.84718
Fri May 28 13:13:04 2021 | 152.5918 | 8.38158e-06 | 3.8479
Fri May 28 13:13:05 2021 | 153.5958 | 8.35942e-06 | 3.85096
Fri May 28 13:13:06 2021 | 154.5979 | 8.35622e-06 | 3.8522
Fri May 28 13:13:07 2021 | 155.6011 | 8.34943e-06 | 3.85486
Fri May 28 13:13:08 2021 | 156.6031 | 8.32691e-06 | 3.85731
Fri May 28 13:13:09 2021 | 157.6066 | 8.3247e-06 | 3.85826
Fri May 28 13:13:10 2021 | 158.6096 | 8.32005e-06 | 3.85984
Fri May 28 13:13:11 2021 | 159.6126 | 8.29414e-06 | 3.86352
Fri May 28 13:13:12 2021 | 160.6275 | 8.29114e-06 | 3.86427
Fri May 28 13:13:13 2021 | 161.6295 | 8.28846e-06 | 3.8659
Fri May 28 13:13:14 2021 | 162.6315 | 8.28276e-06 | 3.86834
Fri May 28 13:13:15 2021 | 163.6337 | 8.25722e-06 | 3.87121
Fri May 28 13:13:16 2021 | 164.6368 | 8.25495e-06 | 3.87168
Fri May 28 13:13:17 2021 | 165.6389 | 8.24899e-06 | 3.87444
Fri May 28 13:13:18 2021 | 166.6419 | 8.22895e-06 | 3.87573
Fri May 28 13:13:19 2021 | 167.6452 | 8.2235e-06 | 3.87758
Fri May 28 13:13:20 2021 | 168.6472 | 8.21862e-06 | 3.87959
Fri May 28 13:13:21 2021 | 169.6505 | 8.21568e-06 | 3.88113
Fri May 28 13:13:22 2021 | 170.6526 | 8.18943e-06 | 3.88474
Fri May 28 13:13:23 2021 | 171.6566 | 8.18425e-06 | 3.8856
Fri May 28 13:13:24 2021 | 172.6596 | 8.18224e-06 | 3.88636
Fri May 28 13:13:25 2021 | 173.6628 | 8.16145e-06 | 3.88893
Fri May 28 13:13:26 2021 | 174.6668 | 8.15608e-06 | 3.89083
Fri May 28 13:13:27 2021 | 175.6689 | 8.14983e-06 | 3.89334
Fri May 28 13:13:28 2021 | 176.6719 | 8.14695e-06 | 3.89473
Fri May 28 13:13:29 2021 | 177.676 | 8.12545e-06 | 3.89631
Fri May 28 13:13:30 2021 | 178.678 | 8.11895e-06 | 3.89993
Fri May 28 13:13:31 2021 | 179.681 | 8.11546e-06 | 3.90122
Fri May 28 13:13:32 2021 | 180.6841 | 8.09541e-06 | 3.90237
Fri May 28 13:13:33 2021 | 181.6879 | 8.09197e-06 | 3.90385
Fri May 28 13:13:34 2021 | 182.691 | 8.08725e-06 | 3.90618
Fri May 28 13:13:35 2021 | 183.6931 | 8.08475e-06 | 3.9079
Fri May 28 13:13:36 2021 | 184.6968 | 8.06386e-06 | 3.90865
Fri May 28 13:13:37 2021 | 185.7 | 8.06172e-06 | 3.90875
Fri May 28 13:13:38 2021 | 186.7021 | 8.06093e-06 | 3.90935
Fri May 28 13:13:39 2021 | 187.7059 | 8.05817e-06 | 3.9108
Fri May 28 13:13:40 2021 | 188.7079 | 8.05635e-06 | 3.91198
Fri May 28 13:13:41 2021 | 189.711 | 8.03349e-06 | 3.91477
Fri May 28 13:13:42 2021 | 190.714 | 8.03036e-06 | 3.91542
Fri May 28 13:13:43 2021 | 191.7172 | 8.02862e-06 | 3.91642
Fri May 28 13:13:44 2021 | 192.7199 | 8.02433e-06 | 3.91833
Fri May 28 13:13:45 2021 | 193.722 | 8.00421e-06 | 3.92006
Fri May 28 13:13:46 2021 | 194.7258 | 8.0021e-06 | 3.92147
Fri May 28 13:13:47 2021 | 195.7288 | 8.00008e-06 | 3.92099
Fri May 28 13:13:48 2021 | 196.7318 | 7.99793e-06 | 3.92199
Fri May 28 13:13:49 2021 | 197.736 | 7.99359e-06 | 3.9231
Fri May 28 13:13:50 2021 | 198.738 | 7.97417e-06 | 3.92561
Fri May 28 13:13:51 2021 | 199.7413 | 7.96894e-06 | 3.92616
Fri May 28 13:13:52 2021 | 200.7448 | 7.96437e-06 | 3.92767
Fri May 28 13:13:53 2021 | 201.7479 | 7.96257e-06 | 3.92785
Fri May 28 13:13:54 2021 | 202.7511 | 7.9591e-06 | 3.92887
Fri May 28 13:13:55 2021 | 203.7528 | 7.95188e-06 | 3.93013
Fri May 28 13:13:56 2021 | 204.756 | 7.94564e-06 | 3.93135
Fri May 28 13:13:57 2021 | 205.758 | 7.94259e-06 | 3.93171
Fri May 28 13:13:58 2021 | 206.761 | 7.93634e-06 | 3.9328
Fri May 28 13:13:59 2021 | 207.764 | 7.92937e-06 | 3.93489
Fri May 28 13:14:00 2021 | 208.7672 | 7.91157e-06 | 3.93562
Fri May 28 13:14:01 2021 | 209.7692 | 7.90703e-06 | 3.93736
Fri May 28 13:14:02 2021 | 210.7722 | 7.90277e-06 | 3.93938
Fri May 28 13:14:03 2021 | 211.7753 | 7.90066e-06 | 3.9399
Fri May 28 13:14:04 2021 | 212.7784 | 7.87715e-06 | 3.94327
Fri May 28 13:14:05 2021 | 213.7806 | 7.87308e-06 | 3.94482
Fri May 28 13:14:06 2021 | 214.7827 | 7.87123e-06 | 3.94547
Fri May 28 13:14:07 2021 | 215.7859 | 7.8674e-06 | 3.94699
Fri May 28 13:14:08 2021 | 216.7889 | 7.86182e-06 | 3.94825
Fri May 28 13:14:09 2021 | 217.792 | 7.85478e-06 | 3.94953
Fri May 28 13:14:10 2021 | 218.7959 | 7.85131e-06 | 3.95015
Fri May 28 13:14:11 2021 | 219.7992 | 7.84472e-06 | 3.95103
Fri May 28 13:14:12 2021 | 220.8022 | 7.8379e-06 | 3.95248
Fri May 28 13:14:13 2021 | 221.8059 | 7.81832e-06 | 3.95445
Fri May 28 13:14:14 2021 | 222.8092 | 7.81527e-06 | 3.95577
Fri May 28 13:14:15 2021 | 223.812 | 7.81214e-06 | 3.95623
Fri May 28 13:14:16 2021 | 224.8152 | 7.81041e-06 | 3.9572
Fri May 28 13:14:17 2021 | 225.8185 | 7.80702e-06 | 3.95817
Fri May 28 13:14:18 2021 | 226.8215 | 7.80001e-06 | 3.96041
Fri May 28 13:14:19 2021 | 227.8245 | 7.78217e-06 | 3.96189
Fri May 28 13:14:20 2021 | 228.8277 | 7.77787e-06 | 3.96455
Fri May 28 13:14:21 2021 | 229.83 | 7.77337e-06 | 3.96712
Fri May 28 13:14:22 2021 | 230.832 | 7.77093e-06 | 3.96861
Fri May 28 13:14:23 2021 | 231.8362 | 7.74818e-06 | 3.97267
Fri May 28 13:14:24 2021 | 232.8392 | 7.74188e-06 | 3.97604
Fri May 28 13:14:25 2021 | 233.8423 | 7.71968e-06 | 3.97936
Fri May 28 13:14:26 2021 | 234.846 | 7.7169e-06 | 3.98075
Fri May 28 13:14:27 2021 | 235.849 | 7.71105e-06 | 3.98377
Fri May 28 13:14:28 2021 | 236.8521 | 7.68955e-06 | 3.98687
Fri May 28 13:14:29 2021 | 237.8552 | 7.68634e-06 | 3.98874
Fri May 28 13:14:30 2021 | 238.8582 | 7.6808e-06 | 3.99153
Fri May 28 13:14:31 2021 | 239.8614 | 7.66068e-06 | 3.99481
Fri May 28 13:14:32 2021 | 240.8634 | 7.65474e-06 | 3.99775
Fri May 28 13:14:33 2021 | 241.8673 | 7.65169e-06 | 3.99922
Fri May 28 13:14:34 2021 | 242.8704 | 7.62932e-06 | 4.00263
Fri May 28 13:14:35 2021 | 243.8725 | 7.62198e-06 | 4.00664
Fri May 28 13:14:36 2021 | 244.876 | 7.61876e-06 | 4.0078
Fri May 28 13:14:37 2021 | 245.8791 | 7.59714e-06 | 4.0122
Fri May 28 13:14:38 2021 | 246.8821 | 7.59128e-06 | 4.01516
Fri May 28 13:14:39 2021 | 247.8862 | 7.58817e-06 | 4.01661
Fri May 28 13:14:40 2021 | 248.8894 | 7.56752e-06 | 4.01935
Fri May 28 13:14:41 2021 | 249.892 | 7.56166e-06 | 4.022
Fri May 28 13:14:42 2021 | 250.8959 | 7.55874e-06 | 4.02382
Fri May 28 13:14:43 2021 | 251.8979 | 7.53794e-06 | 4.02691
Fri May 28 13:14:44 2021 | 252.901 | 7.53116e-06 | 4.03041
Fri May 28 13:14:45 2021 | 253.904 | 7.51083e-06 | 4.03401
Fri May 28 13:14:46 2021 | 254.9071 | 7.50747e-06 | 4.03557
Fri May 28 13:14:47 2021 | 255.9109 | 7.50081e-06 | 4.03836
Fri May 28 13:14:48 2021 | 256.9148 | 7.47775e-06 | 4.04183
Fri May 28 13:14:51 2021 | 259.7814 | 7.47502e-06 | 4.04294
Fri May 28 13:14:52 2021 | 260.7845 | 7.44477e-06 | 4.05014
Fri May 28 13:14:53 2021 | 261.788 | 7.43939e-06 | 4.05231
Fri May 28 13:14:54 2021 | 262.7911 | 7.41595e-06 | 4.05566
Fri May 28 13:14:55 2021 | 263.7942 | 7.4134e-06 | 4.05683
Fri May 28 13:14:56 2021 | 264.7972 | 7.40785e-06 | 4.05965
Fri May 28 13:14:57 2021 | 265.8012 | 7.40248e-06 | 4.06204
Fri May 28 13:15:05 2021 | 273.2372 | 7.38469e-06 | 4.06315
Fri May 28 13:15:06 2021 | 274.2402 | 7.32359e-06 | 4.07729