## Sheet1
Date | Time | Capacitance | Dissipation | Tolerance | Time | Impedance | Phase Angle | Tolerance | Time | Direct Current Resistance | Equivalent Series Resistance | Tolerance
Wed May 26 09:49:08 2021 | 1.000499 | 2.54838e-06 | 9.12091 |  | 303.2931 | 70.204 | -6.31051 |  | 334.3058 | 122.759
Wed May 26 09:49:09 2021 | 2.000751 | 2.54858e-06 | 9.11724 |  | 304.2936 | 70.2082 | -6.3118 |  | 335.3062 | 120.976
Wed May 26 09:49:10 2021 | 3.010761 | 2.54882e-06 | 9.11463 |  | 305.2939 | 70.2119 | -6.31124 |  | 336.3064 | 129.001
Wed May 26 09:49:11 2021 | 4.010944 | 2.54902e-06 | 9.11411 |  | 306.2944 | 70.2157 | -6.31185 |  | 337.3068 | 121.015
Wed May 26 09:49:12 2021 | 5.011014 | 2.54932e-06 | 9.11314 |  | 307.2947 | 70.2236 | -6.31212 |  | 338.3074 | 120.791
Wed May 26 09:49:13 2021 | 6.0113 | 2.54974e-06 | 9.11088 |  | 308.2953 | 70.2311 | -6.31167 |  | 339.3078 | 120.776
Wed May 26 09:49:14 2021 | 7.011532 | 2.54986e-06 | 9.10942 |  | 309.2957 | 70.2352 | -6.31166 |  | 340.3082 | 120.809
Wed May 26 09:49:15 2021 | 8.021675 | 2.55013e-06 | 9.10759 |  | 310.2958 | 70.2434 | -6.31145 |  | 341.3085 | 120.701
Wed May 26 09:49:16 2021 | 9.021865 | 2.55046e-06 | 9.10574 |  | 311.2962 | 70.2516 | -6.31095 |  | 342.3091 | 120.772
Wed May 26 09:49:17 2021 | 10.02202 | 2.55065e-06 | 9.10549 |  | 312.2966 | 70.2558 | -6.31084 |  | 343.3096 | 132.16
Wed May 26 09:49:18 2021 | 11.02217 | 2.55073e-06 | 9.10533 |  | 313.2972 | 70.2638 | -6.31194 |  | 344.3099 | 120.746
Wed May 26 09:49:19 2021 | 12.02226 | 2.55102e-06 | 9.10101 |  | 314.2975 | 70.2714 | -6.31123 |  | 345.3103 | 120.262
Wed May 26 09:49:20 2021 | 13.02238 | 2.55125e-06 | 9.09972 |  | 315.2978 | 70.2752 | -6.31046 |  | 346.3108 | 128.67
Wed May 26 09:49:21 2021 | 14.0227 | 2.55141e-06 | 9.09806 |  | 316.2983 | 70.2825 | -6.31129 |  | 347.3112 | 120.414
Wed May 26 09:49:22 2021 | 15.02293 | 2.55175e-06 | 9.09823 |  | 317.2987 | 70.2904 | -6.31096 |  | 348.3116 | 120.222
Wed May 26 09:49:23 2021 | 16.02307 | 2.55213e-06 | 9.09518 |  | 318.2989 | 70.2945 | -6.31166 |  | 349.312 | 120.218
Wed May 26 09:49:24 2021 | 17.02327 | 2.55225e-06 | 9.09456 |  | 319.2996 | 70.3027 | -6.31018 |  | 350.3125 | 120.298
Wed May 26 09:49:25 2021 | 18.02349 | 2.55249e-06 | 9.09359 |  | 320.3 | 70.3104 | -6.31091 |  | 351.3127 | 120.223
Wed May 26 09:49:26 2021 | 19.02354 | 2.55259e-06 | 9.0917 |  | 321.3003 | 70.3177 | -6.31146 |  | 352.313 | 120.299
Wed May 26 09:49:27 2021 | 20.02389 | 2.55278e-06 | 9.09163 |  | 322.3006 | 70.3209 | -6.31172 |  | 353.3133 | 131.996
Wed May 26 09:49:28 2021 | 21.02423 | 2.55283e-06 | 9.08989 |  | 323.3011 | 70.3267 | -6.31025 |  | 354.3135 | 120.369
Wed May 26 09:49:29 2021 | 22.02463 | 2.55283e-06 | 9.09008 |  | 324.3015 | 70.3321 | -6.30982 |  | 355.3138 | 119.919
Wed May 26 09:49:30 2021 | 23.03458 | 2.55289e-06 | 9.0871 |  | 325.302 | 70.3347 | -6.30981 |  | 356.3142 | 119.96
Wed May 26 09:49:31 2021 | 24.03478 | 2.55292e-06 | 9.08422 |  | 326.3022 | 70.3397 | -6.31034 |  | 357.3145 | 120.052
Wed May 26 09:49:32 2021 | 25.03487 | 2.55299e-06 | 9.08368 |  | 327.303 | 70.345 | -6.31089 |  | 358.3148 | 120.007
Wed May 26 09:49:33 2021 | 26.04488 | 2.55305e-06 | 9.08259 |  | 328.3033 | 70.3481 | -6.31118 |  | 359.3153 | 120.11
Wed May 26 09:49:34 2021 | 27.04492 | 2.55307e-06 | 9.08172 |  | 329.3036 | 70.3543 | -6.31024 |  | 360.3157 | 131.965
Wed May 26 09:49:35 2021 | 28.04516 | 2.55298e-06 | 9.08089 |  | 330.3041 | 70.3575 | -6.30957 |  | 361.3159 | 120.244
Wed May 26 09:49:36 2021 | 29.04517 | 2.55283e-06 | 9.07861 |  | 331.3046 | 70.3639 | -6.30951 |  | 362.3162 | 119.791
Wed May 26 09:49:37 2021 | 30.04522 | 2.55268e-06 | 9.07961 |  | 332.305 | 70.3695 | -6.30914 |  | 363.3163 | 119.85
Wed May 26 09:49:38 2021 | 31.04545 | 2.55245e-06 | 9.07691 |  | 303.2134 | 72.0302 | -6.16013 |  | 334.2251 | 117.353
Wed May 26 09:49:39 2021 | 32.05555 | 2.55236e-06 | 9.07409 |  | 304.2139 | 71.9908 | -6.14512 |  | 335.2255 | 122.268
Wed May 26 09:49:40 2021 | 33.05568 | 2.55227e-06 | 9.07518 |  | 305.2146 | 71.7345 | -6.13673 |  | 336.2256 | 115.43
Wed May 26 09:49:41 2021 | 34.05597 | 2.55196e-06 | 9.07527 |  | 306.215 | 71.4931 | -6.13492 |  | 337.226 | 114.961
Wed May 26 09:49:42 2021 | 35.05611 | 2.55185e-06 | 9.07385 |  | 307.2154 | 71.4349 | -6.13218 |  | 338.2263 | 114.782
Wed May 26 09:49:43 2021 | 36.0563 | 2.55153e-06 | 9.07341 |  | 308.2158 | 71.1988 | -6.12988 |  | 339.2265 | 114.674
Wed May 26 09:49:44 2021 | 37.05671 | 2.55116e-06 | 9.07153 |  | 309.2162 | 70.9593 | -6.13012 |  | 340.227 | 114.433
Wed May 26 09:49:45 2021 | 38.05704 | 2.55097e-06 | 9.07212 |  | 310.2164 | 70.7748 | -6.13087 |  | 341.2274 | 114.354
Wed May 26 09:49:46 2021 | 39.0572 | 2.55066e-06 | 9.07021 |  | 311.2166 | 70.5292 | -6.13482 |  | 342.2374 | 125.775
Wed May 26 09:49:47 2021 | 40.05745 | 2.55047e-06 | 9.06949 |  | 312.217 | 70.2893 | -6.1403 |  | 343.238 | 114.146
Wed May 26 09:49:48 2021 | 41.05749 | 2.55033e-06 | 9.07009 |  | 313.2175 | 70.2287 | -6.14342 |  | 344.2382 | 113.465
Wed May 26 09:49:49 2021 | 42.05778 | 2.55005e-06 | 9.06807 |  | 314.218 | 69.9924 | -6.15211 |  | 345.2386 | 122.289
Wed May 26 09:49:50 2021 | 43.05818 | 2.54981e-06 | 9.06894 |  | 315.2184 | 69.7655 | -6.15964 |  | 346.2391 | 113.403
Wed May 26 09:49:51 2021 | 44.05829 | 2.54948e-06 | 9.06761 |  | 316.2189 | 69.545 | -6.16651 |  | 347.2393 | 112.985
Wed May 26 09:49:52 2021 | 45.05855 | 2.5493e-06 | 9.06847 |  | 317.2193 | 69.3815 | -6.17143 |  | 348.2395 | 112.852
Wed May 26 09:49:53 2021 | 46.06855 | 2.54901e-06 | 9.06706 |  | 318.2197 | 69.1727 | -6.17929 |  | 349.2399 | 112.798
Wed May 26 09:49:54 2021 | 47.07856 | 2.54885e-06 | 9.06534 |  | 319.2199 | 69.0718 | -6.18796 |  | 350.2402 | 112.602
Wed May 26 09:49:55 2021 | 48.07876 | 2.54879e-06 | 9.06572 |  | 320.2204 | 68.8755 | -6.19145 |  | 351.2407 | 112.575
Wed May 26 09:49:56 2021 | 49.08618 | 2.54864e-06 | 9.06538 |  | 321.2207 | 68.782 | -6.19974 |  | 352.241 | 124.222
Wed May 26 09:49:57 2021 | 50.08627 | 2.54853e-06 | 9.06585 |  | 322.2211 | 68.5569 | -6.20798 |  | 353.2414 | 112.486
Wed May 26 09:49:58 2021 | 51.08629 | 2.54843e-06 | 9.06532 |  | 323.2214 | 68.5147 | -6.21171 |  | 354.2416 | 111.881
Wed May 26 09:49:59 2021 | 52.08631 | 2.54817e-06 | 9.06543 |  | 324.2216 | 68.3082 | -6.22061 |  | 355.2419 | 111.779
Wed May 26 09:50:00 2021 | 53.08636 | 2.54795e-06 | 9.06392 |  | 325.2221 | 68.1181 | -6.22926 |  | 356.2424 | 111.781
Wed May 26 09:50:01 2021 | 54.09637 | 2.54777e-06 | 9.06396 |  | 326.2226 | 68.0469 | -6.23647 |  | 357.2426 | 111.603
Wed May 26 09:50:02 2021 | 55.09667 | 2.54772e-06 | 9.06301 |  | 327.2229 | 68.0119 | -6.24157 |  | 358.243 | 111.61
Wed May 26 09:50:03 2021 | 56.09692 | 2.54757e-06 | 9.0625 |  | 328.2234 | 67.7949 | -6.25034 |  | 359.2432 | 123.395
Wed May 26 09:50:04 2021 | 57.09701 | 2.54756e-06 | 9.06144 |  | 329.2236 | 67.759 | -6.25571 |  | 360.2436 | 111.61
Wed May 26 09:50:05 2021 | 58.09706 | 2.54748e-06 | 9.06221 |  | 330.224 | 67.5692 | -6.2624 |  | 361.244 | 111.004
Wed May 26 09:50:06 2021 | 59.09717 | 2.54748e-06 | 9.059 |  | 331.2244 | 67.5117 | -6.26996 |  | 362.2445 | 110.964
Wed May 26 09:50:07 2021 | 60.09751 | 2.54731e-06 | 9.06184 |  | 332.2247 | 67.4836 | -6.27361 |  | 363.2448 | 110.961
Wed May 26 09:50:08 2021 | 61.09759 | 2.54709e-06 | 9.06107
Wed May 26 09:50:09 2021 | 62.09787 | 2.54701e-06 | 9.06111
Wed May 26 09:50:10 2021 | 63.09806 | 2.5469e-06 | 9.05974
Wed May 26 09:50:11 2021 | 64.09847 | 2.54681e-06 | 9.05694
Wed May 26 09:50:12 2021 | 65.10857 | 2.54676e-06 | 9.06031
Wed May 26 09:50:13 2021 | 66.11858 | 2.54683e-06 | 9.05716
Wed May 26 09:50:14 2021 | 67.12848 | 2.54681e-06 | 9.0574
Wed May 26 09:50:15 2021 | 68.12854 | 2.54673e-06 | 9.05776
Wed May 26 09:50:16 2021 | 69.12885 | 2.54668e-06 | 9.05499
Wed May 26 09:50:17 2021 | 70.13884 | 2.54654e-06 | 9.05618
Wed May 26 09:50:18 2021 | 71.13903 | 2.54654e-06 | 9.05339
Wed May 26 09:50:19 2021 | 72.13926 | 2.54642e-06 | 9.05771
Wed May 26 09:50:20 2021 | 73.14926 | 2.54644e-06 | 9.05218
Wed May 26 09:50:21 2021 | 74.15921 | 2.54635e-06 | 9.05659
Wed May 26 09:50:22 2021 | 75.1594 | 2.54636e-06 | 9.05311
Wed May 26 09:50:23 2021 | 76.15947 | 2.54619e-06 | 9.05571
Wed May 26 09:50:24 2021 | 77.15981 | 2.54631e-06 | 9.05368
Wed May 26 09:50:25 2021 | 78.15991 | 2.54621e-06 | 9.05167
Wed May 26 09:50:26 2021 | 79.16993 | 2.54633e-06 | 9.05092
Wed May 26 09:50:27 2021 | 80.17992 | 2.54632e-06 | 9.05001
Wed May 26 09:50:28 2021 | 81.18014 | 2.5464e-06 | 9.0518
Wed May 26 09:50:29 2021 | 82.18037 | 2.54651e-06 | 9.0489
Wed May 26 09:50:30 2021 | 83.18057 | 2.54649e-06 | 9.04984
Wed May 26 09:50:31 2021 | 84.18087 | 2.54642e-06 | 9.05074
Wed May 26 09:50:32 2021 | 85.18102 | 2.54643e-06 | 9.04789
Wed May 26 09:50:33 2021 | 86.1811 | 2.54655e-06 | 9.04721
Wed May 26 09:50:34 2021 | 87.18135 | 2.54663e-06 | 9.04764
Wed May 26 09:50:35 2021 | 88.18154 | 2.54678e-06 | 9.04636
Wed May 26 09:50:36 2021 | 89.18179 | 2.54681e-06 | 9.04868
Wed May 26 09:50:37 2021 | 90.18203 | 2.54682e-06 | 9.04774
Wed May 26 09:50:38 2021 | 91.18223 | 2.54687e-06 | 9.04393
Wed May 26 09:50:39 2021 | 92.18237 | 2.54684e-06 | 9.04683
Wed May 26 09:50:40 2021 | 93.18251 | 2.5469e-06 | 9.04412
Wed May 26 09:50:41 2021 | 94.18275 | 2.54705e-06 | 9.04332
Wed May 26 09:50:42 2021 | 95.18322 | 2.54723e-06 | 9.04302
Wed May 26 09:50:43 2021 | 96.18348 | 2.54717e-06 | 9.04322
Wed May 26 09:50:44 2021 | 97.18371 | 2.54729e-06 | 9.04058
Wed May 26 09:50:45 2021 | 98.18397 | 2.54729e-06 | 9.0418
Wed May 26 09:50:46 2021 | 99.18407 | 2.54727e-06 | 9.04159
Wed May 26 09:50:47 2021 | 100.1842 | 2.54733e-06 | 9.04035
Wed May 26 09:50:48 2021 | 101.1843 | 2.54738e-06 | 9.04051
Wed May 26 09:50:49 2021 | 102.1844 | 2.54731e-06 | 9.0403
Wed May 26 09:50:50 2021 | 103.1845 | 2.5473e-06 | 9.03944
Wed May 26 09:50:51 2021 | 104.1846 | 2.54709e-06 | 9.04105
Wed May 26 09:50:52 2021 | 105.1849 | 2.54704e-06 | 9.039
Wed May 26 09:50:53 2021 | 106.185 | 2.54711e-06 | 9.03711
Wed May 26 09:50:54 2021 | 107.1852 | 2.54717e-06 | 9.03729
Wed May 26 09:50:55 2021 | 108.1854 | 2.54733e-06 | 9.03668
Wed May 26 09:50:56 2021 | 109.1856 | 2.54743e-06 | 9.03696
Wed May 26 09:50:57 2021 | 110.1858 | 2.54752e-06 | 9.0367
Wed May 26 09:50:58 2021 | 111.1859 | 2.54754e-06 | 9.03621
Wed May 26 09:50:59 2021 | 112.1862 | 2.54757e-06 | 9.03565
Wed May 26 09:51:00 2021 | 113.1863 | 2.54759e-06 | 9.03532
Wed May 26 09:51:01 2021 | 114.1866 | 2.54767e-06 | 9.03413
Wed May 26 09:51:02 2021 | 115.1868 | 2.5478e-06 | 9.03341
Wed May 26 09:51:03 2021 | 116.1871 | 2.54781e-06 | 9.03497
Wed May 26 09:51:04 2021 | 117.1873 | 2.54791e-06 | 9.03289
Wed May 26 09:51:05 2021 | 118.1874 | 2.54798e-06 | 9.03326
Wed May 26 09:51:06 2021 | 119.1876 | 2.54806e-06 | 9.03094
Wed May 26 09:51:07 2021 | 120.1877 | 2.54821e-06 | 9.0296
Wed May 26 09:51:08 2021 | 121.1878 | 2.54835e-06 | 9.03193
Wed May 26 09:51:09 2021 | 122.188 | 2.5484e-06 | 9.03015
Wed May 26 09:51:10 2021 | 123.188 | 2.54852e-06 | 9.02938
Wed May 26 09:51:11 2021 | 124.1882 | 2.54854e-06 | 9.02744
Wed May 26 09:51:12 2021 | 125.1883 | 2.54847e-06 | 9.02736
Wed May 26 09:51:13 2021 | 126.1885 | 2.54848e-06 | 9.02611
Wed May 26 09:51:14 2021 | 127.1886 | 2.54843e-06 | 9.02537
Wed May 26 09:51:15 2021 | 128.1889 | 2.54839e-06 | 9.02476
Wed May 26 09:51:16 2021 | 129.1891 | 2.54823e-06 | 9.02509
Wed May 26 09:51:17 2021 | 130.1893 | 2.54806e-06 | 9.02502
Wed May 26 09:51:18 2021 | 131.1893 | 2.54776e-06 | 9.02546
Wed May 26 09:51:19 2021 | 132.1897 | 2.54761e-06 | 9.02597
Wed May 26 09:51:20 2021 | 133.1899 | 2.54746e-06 | 9.02314
Wed May 26 09:51:21 2021 | 134.1901 | 2.5473e-06 | 9.02399
Wed May 26 09:51:22 2021 | 135.1904 | 2.54723e-06 | 9.02478
Wed May 26 09:51:23 2021 | 136.1906 | 2.54722e-06 | 9.0234
Wed May 26 09:51:24 2021 | 137.191 | 2.54721e-06 | 9.02399
Wed May 26 09:51:25 2021 | 138.1913 | 2.54714e-06 | 9.02384
Wed May 26 09:51:26 2021 | 139.1916 | 2.54711e-06 | 9.02299
Wed May 26 09:51:27 2021 | 140.1917 | 2.5471e-06 | 9.02354
Wed May 26 09:51:28 2021 | 141.1921 | 2.54707e-06 | 9.02232
Wed May 26 09:51:29 2021 | 142.1928 | 2.54705e-06 | 9.02367
Wed May 26 09:51:30 2021 | 143.1932 | 2.54703e-06 | 9.02272
Wed May 26 09:51:31 2021 | 144.1935 | 2.54703e-06 | 9.02209
Wed May 26 09:51:32 2021 | 145.1935 | 2.54705e-06 | 9.02231
Wed May 26 09:51:33 2021 | 146.1935 | 2.54705e-06 | 9.02183
Wed May 26 09:51:34 2021 | 147.1939 | 2.54727e-06 | 9.01939
Wed May 26 09:51:35 2021 | 148.1943 | 2.54736e-06 | 9.01991
Wed May 26 09:51:36 2021 | 149.1946 | 2.54746e-06 | 9.02128
Wed May 26 09:51:37 2021 | 150.205 | 2.54758e-06 | 9.0206
Wed May 26 09:51:38 2021 | 151.2052 | 2.54763e-06 | 9.01949
Wed May 26 09:51:39 2021 | 152.2053 | 2.54761e-06 | 9.01931
Wed May 26 09:51:40 2021 | 153.2055 | 2.54761e-06 | 9.01824
Wed May 26 09:51:41 2021 | 154.2058 | 2.54769e-06 | 9.01824
Wed May 26 09:51:42 2021 | 155.2064 | 2.5478e-06 | 9.01712
Wed May 26 09:51:43 2021 | 156.2068 | 2.54785e-06 | 9.01671
Wed May 26 09:51:44 2021 | 157.2071 | 2.54792e-06 | 9.01769
Wed May 26 09:51:45 2021 | 158.2077 | 2.54787e-06 | 9.01772
Wed May 26 09:51:46 2021 | 159.2081 | 2.54791e-06 | 9.0165
Wed May 26 09:51:47 2021 | 160.2085 | 2.54791e-06 | 9.01662
Wed May 26 09:51:48 2021 | 161.209 | 2.54792e-06 | 9.01433
Wed May 26 09:51:49 2021 | 162.2094 | 2.548e-06 | 9.01363
Wed May 26 09:51:50 2021 | 163.2098 | 2.54801e-06 | 9.01531
Wed May 26 09:51:51 2021 | 164.2103 | 2.54799e-06 | 9.01267
Wed May 26 09:51:52 2021 | 165.2107 | 2.54793e-06 | 9.01323
Wed May 26 09:51:53 2021 | 166.2112 | 2.54784e-06 | 9.01141
Wed May 26 09:51:54 2021 | 167.2115 | 2.54766e-06 | 9.01065
Wed May 26 09:51:55 2021 | 168.2121 | 2.54744e-06 | 9.01012
Wed May 26 09:51:56 2021 | 169.2126 | 2.54727e-06 | 9.00935
Wed May 26 09:51:57 2021 | 170.2133 | 2.54684e-06 | 9.00933
Wed May 26 09:51:58 2021 | 171.2136 | 2.54656e-06 | 9.0092
Wed May 26 09:51:59 2021 | 172.2141 | 2.54596e-06 | 9.00828
Wed May 26 09:52:00 2021 | 173.2144 | 2.54527e-06 | 9.00889
Wed May 26 09:52:01 2021 | 174.2148 | 2.54486e-06 | 9.00987
Wed May 26 09:52:02 2021 | 175.2152 | 2.54409e-06 | 9.01003
Wed May 26 09:52:03 2021 | 176.2156 | 2.54338e-06 | 9.00786
Wed May 26 09:52:04 2021 | 177.2158 | 2.54299e-06 | 9.00854
Wed May 26 09:52:05 2021 | 178.2161 | 2.54214e-06 | 9.00993
Wed May 26 09:52:06 2021 | 179.2164 | 2.54134e-06 | 9.00946
Wed May 26 09:52:07 2021 | 180.2169 | 2.54043e-06 | 9.01068
Wed May 26 09:52:08 2021 | 181.2172 | 2.53989e-06 | 9.0109
Wed May 26 09:52:09 2021 | 182.2174 | 2.53889e-06 | 9.01079
Wed May 26 09:52:10 2021 | 183.2176 | 2.53789e-06 | 9.01251
Wed May 26 09:52:11 2021 | 184.2181 | 2.53735e-06 | 9.01335
Wed May 26 09:52:12 2021 | 185.2184 | 2.53647e-06 | 9.0108
Wed May 26 09:52:13 2021 | 186.2187 | 2.53569e-06 | 9.01133
Wed May 26 09:52:14 2021 | 187.2193 | 2.53526e-06 | 9.01261
Wed May 26 09:52:15 2021 | 188.2198 | 2.53445e-06 | 9.01357
Wed May 26 09:52:16 2021 | 189.2201 | 2.53372e-06 | 9.01442
Wed May 26 09:52:17 2021 | 190.2206 | 2.53282e-06 | 9.01517
Wed May 26 09:52:18 2021 | 191.2208 | 2.53235e-06 | 9.01554
Wed May 26 09:52:19 2021 | 192.2212 | 2.53153e-06 | 9.01478
Wed May 26 09:52:20 2021 | 193.2213 | 2.53069e-06 | 9.0168
Wed May 26 09:52:21 2021 | 194.2215 | 2.53031e-06 | 9.01626
Wed May 26 09:52:22 2021 | 195.2218 | 2.52959e-06 | 9.01542
Wed May 26 09:52:23 2021 | 196.222 | 2.52888e-06 | 9.01677
Wed May 26 09:52:24 2021 | 197.2223 | 2.52849e-06 | 9.01685
Wed May 26 09:52:25 2021 | 198.2226 | 2.52774e-06 | 9.01704
Wed May 26 09:52:26 2021 | 199.223 | 2.52697e-06 | 9.01709
Wed May 26 09:52:27 2021 | 200.2235 | 2.52614e-06 | 9.01749
Wed May 26 09:52:28 2021 | 201.2241 | 2.52575e-06 | 9.01812
Wed May 26 09:52:29 2021 | 202.2246 | 2.52496e-06 | 9.01846
Wed May 26 09:52:30 2021 | 203.225 | 2.52425e-06 | 9.01766
Wed May 26 09:52:31 2021 | 204.2255 | 2.52386e-06 | 9.01829
Wed May 26 09:52:32 2021 | 205.2261 | 2.52306e-06 | 9.01907
Wed May 26 09:52:33 2021 | 206.2263 | 2.52228e-06 | 9.0197
Wed May 26 09:52:34 2021 | 207.2266 | 2.52187e-06 | 9.01996
Wed May 26 09:52:35 2021 | 208.2271 | 2.52095e-06 | 9.02116
Wed May 26 09:52:36 2021 | 209.2273 | 2.52017e-06 | 9.022
Wed May 26 09:52:37 2021 | 210.2276 | 2.5197e-06 | 9.02183
Wed May 26 09:52:38 2021 | 211.2279 | 2.51921e-06 | 9.02319
Wed May 26 09:52:39 2021 | 212.2285 | 2.51832e-06 | 9.02273
Wed May 26 09:52:40 2021 | 213.2288 | 2.51746e-06 | 9.02398
Wed May 26 09:52:41 2021 | 214.2293 | 2.517e-06 | 9.02255
Wed May 26 09:52:42 2021 | 215.2296 | 2.51625e-06 | 9.02413
Wed May 26 09:52:43 2021 | 216.2299 | 2.5156e-06 | 9.02474
Wed May 26 09:52:44 2021 | 217.2304 | 2.51522e-06 | 9.02588
Wed May 26 09:52:45 2021 | 218.2308 | 2.51456e-06 | 9.02629
Wed May 26 09:52:46 2021 | 219.2311 | 2.51387e-06 | 9.02592
Wed May 26 09:52:47 2021 | 220.2317 | 2.51318e-06 | 9.02718
Wed May 26 09:52:48 2021 | 221.2322 | 2.51286e-06 | 9.02734
Wed May 26 09:52:49 2021 | 222.2326 | 2.51219e-06 | 9.02816
Wed May 26 09:52:50 2021 | 223.233 | 2.51163e-06 | 9.02799
Wed May 26 09:52:51 2021 | 224.2333 | 2.51126e-06 | 9.0311
Wed May 26 09:52:52 2021 | 225.2337 | 2.51069e-06 | 9.03006
Wed May 26 09:52:53 2021 | 226.2341 | 2.51011e-06 | 9.03116
Wed May 26 09:52:54 2021 | 227.2344 | 2.50989e-06 | 9.03069
Wed May 26 09:52:55 2021 | 228.2432 | 2.50941e-06 | 9.03191
Wed May 26 09:52:56 2021 | 229.2434 | 2.50916e-06 | 9.031
Wed May 26 09:52:57 2021 | 230.2437 | 2.50885e-06 | 9.03235
Wed May 26 09:52:58 2021 | 231.2441 | 2.50869e-06 | 9.03238
Wed May 26 09:52:59 2021 | 232.2444 | 2.50832e-06 | 9.03257
Wed May 26 09:53:00 2021 | 233.2448 | 2.50785e-06 | 9.03504
Wed May 26 09:53:01 2021 | 234.2451 | 2.50766e-06 | 9.03258
Wed May 26 09:53:02 2021 | 235.2453 | 2.50721e-06 | 9.03474
Wed May 26 09:53:03 2021 | 236.2458 | 2.50683e-06 | 9.03348
Wed May 26 09:53:04 2021 | 237.266 | 2.50663e-06 | 9.0337
Wed May 26 09:53:05 2021 | 238.2663 | 2.50627e-06 | 9.03355
Wed May 26 09:53:06 2021 | 239.2664 | 2.50589e-06 | 9.03356
Wed May 26 09:53:07 2021 | 240.2667 | 2.50572e-06 | 9.03417
Wed May 26 09:53:08 2021 | 241.2668 | 2.50532e-06 | 9.03325
Wed May 26 09:53:09 2021 | 242.2672 | 2.50494e-06 | 9.03568
Wed May 26 09:53:10 2021 | 243.2676 | 2.50475e-06 | 9.03422
Wed May 26 09:53:11 2021 | 244.2678 | 2.50433e-06 | 9.03507
Wed May 26 09:53:12 2021 | 245.268 | 2.5039e-06 | 9.0359
Wed May 26 09:53:13 2021 | 246.2684 | 2.50367e-06 | 9.03511
Wed May 26 09:53:14 2021 | 247.2689 | 2.50327e-06 | 9.03652
Wed May 26 09:53:15 2021 | 248.2692 | 2.50288e-06 | 9.03495
Wed May 26 09:53:16 2021 | 249.2695 | 2.50259e-06 | 9.03444
Wed May 26 09:53:17 2021 | 250.2698 | 2.50246e-06 | 9.03572
Wed May 26 09:53:18 2021 | 251.2699 | 2.50218e-06 | 9.03641
Wed May 26 09:53:19 2021 | 252.2702 | 2.50196e-06 | 9.03594
Wed May 26 09:53:20 2021 | 253.2705 | 2.50177e-06 | 9.03675
Wed May 26 09:53:21 2021 | 254.2707 | 2.50143e-06 | 9.03659
Wed May 26 09:53:22 2021 | 255.2713 | 2.50107e-06 | 9.03725
Wed May 26 09:53:23 2021 | 256.2716 | 2.5009e-06 | 9.0379
Wed May 26 09:53:24 2021 | 257.2718 | 2.50066e-06 | 9.03551
Wed May 26 09:53:25 2021 | 258.2721 | 2.50035e-06 | 9.03752
Wed May 26 09:53:26 2021 | 259.2727 | 2.50009e-06 | 9.03771
Wed May 26 09:53:27 2021 | 260.2732 | 2.49998e-06 | 9.03654
Wed May 26 09:53:28 2021 | 261.2733 | 2.4996e-06 | 9.03889
Wed May 26 09:53:29 2021 | 262.2738 | 2.49921e-06 | 9.0387
Wed May 26 09:53:30 2021 | 263.2742 | 2.49901e-06 | 9.03973
Wed May 26 09:53:31 2021 | 264.2747 | 2.49867e-06 | 9.03869
Wed May 26 09:53:32 2021 | 265.2755 | 2.49839e-06 | 9.03831
Wed May 26 09:53:33 2021 | 266.2759 | 2.4983e-06 | 9.03861
Wed May 26 09:53:34 2021 | 267.2764 | 2.49802e-06 | 9.03991
Wed May 26 09:53:35 2021 | 268.2771 | 2.49773e-06 | 9.04097
Wed May 26 09:53:36 2021 | 269.2775 | 2.49744e-06 | 9.0413
Wed May 26 09:53:37 2021 | 270.278 | 2.49727e-06 | 9.04154
Wed May 26 09:53:38 2021 | 271.2785 | 2.49704e-06 | 9.04119
Wed May 26 09:53:39 2021 | 272.2788 | 2.49688e-06 | 9.04163
Wed May 26 09:53:40 2021 | 273.2792 | 2.49688e-06 | 9.03943
Wed May 26 09:53:41 2021 | 274.2797 | 2.49672e-06 | 9.04204
Wed May 26 09:53:42 2021 | 275.2801 | 2.49653e-06 | 9.04189
Wed May 26 09:53:43 2021 | 276.2807 | 2.49645e-06 | 9.04104
Wed May 26 09:53:44 2021 | 277.281 | 2.49627e-06 | 9.04133
Wed May 26 09:53:45 2021 | 278.2814 | 2.49603e-06 | 9.04212
Wed May 26 09:53:46 2021 | 279.2819 | 2.49598e-06 | 9.0413
Wed May 26 09:53:47 2021 | 280.2823 | 2.49587e-06 | 9.04197
Wed May 26 09:53:48 2021 | 281.2825 | 2.49567e-06 | 9.04157
Wed May 26 09:53:49 2021 | 282.283 | 2.49555e-06 | 9.04225
Wed May 26 09:53:50 2021 | 283.2837 | 2.49528e-06 | 9.04289
Wed May 26 09:53:51 2021 | 284.2839 | 2.49507e-06 | 9.04153
Wed May 26 09:53:52 2021 | 285.2847 | 2.49496e-06 | 9.0429
Wed May 26 09:53:53 2021 | 286.2852 | 2.49483e-06 | 9.0428
Wed May 26 09:53:54 2021 | 287.2855 | 2.49472e-06 | 9.04328
Wed May 26 09:53:55 2021 | 288.286 | 2.49468e-06 | 9.04266
Wed May 26 09:53:56 2021 | 289.2863 | 2.49453e-06 | 9.04316
Wed May 26 09:53:57 2021 | 290.2867 | 2.49445e-06 | 9.04039
Wed May 26 09:53:58 2021 | 291.2873 | 2.49442e-06 | 9.04126
Wed May 26 09:53:59 2021 | 292.2878 | 2.49448e-06 | 9.04022
Wed May 26 09:54:00 2021 | 293.2884 | 2.49442e-06 | 9.04132
Wed May 26 09:54:01 2021 | 294.2889 | 2.49434e-06 | 9.04121
Wed May 26 09:54:02 2021 | 295.2894 | 2.49419e-06 | 9.04182
Wed May 26 09:54:03 2021 | 296.2897 | 2.49392e-06 | 9.04221
Wed May 26 09:54:04 2021 | 297.2903 | 2.49363e-06 | 9.04207
Wed May 26 09:54:05 2021 | 298.2908 | 2.49352e-06 | 9.04068
Wed May 26 09:54:06 2021 | 299.2912 | 2.49331e-06 | 9.04133
Wed May 26 09:54:07 2021 | 300.2915 | 2.49309e-06 | 9.04145
Wed May 26 09:55:13 2021 | 1.00036 | 2.44006e-06 | 9.4193
Wed May 26 09:55:14 2021 | 2.000824 | 2.4384e-06 | 9.41281
Wed May 26 09:55:15 2021 | 3.001168 | 2.43714e-06 | 9.40771
Wed May 26 09:55:16 2021 | 4.001618 | 2.43648e-06 | 9.40681
Wed May 26 09:55:17 2021 | 5.001804 | 2.43037e-06 | 9.40286
Wed May 26 09:55:18 2021 | 6.002364 | 2.4297e-06 | 9.39736
Wed May 26 09:55:19 2021 | 7.002938 | 2.42922e-06 | 9.39654
Wed May 26 09:55:20 2021 | 8.003623 | 2.42845e-06 | 9.39225
Wed May 26 09:55:21 2021 | 9.003838 | 2.42771e-06 | 9.38773
Wed May 26 09:55:22 2021 | 10.00403 | 2.42621e-06 | 9.3842
Wed May 26 09:55:23 2021 | 11.00438 | 2.42545e-06 | 9.38357
Wed May 26 09:55:24 2021 | 12.00462 | 2.42401e-06 | 9.38064
Wed May 26 09:55:25 2021 | 13.00542 | 2.42267e-06 | 9.37808
Wed May 26 09:55:26 2021 | 14.00574 | 2.42206e-06 | 9.37541
Wed May 26 09:55:27 2021 | 15.00604 | 2.42089e-06 | 9.37295
Wed May 26 09:55:28 2021 | 16.00668 | 2.4199e-06 | 9.37039
Wed May 26 09:55:29 2021 | 17.00732 | 2.4194e-06 | 9.36915
Wed May 26 09:55:30 2021 | 18.00787 | 2.41846e-06 | 9.36711
Wed May 26 09:55:31 2021 | 19.00824 | 2.41747e-06 | 9.36615
Wed May 26 09:55:32 2021 | 20.00871 | 2.41653e-06 | 9.36258
Wed May 26 09:55:33 2021 | 21.00911 | 2.41604e-06 | 9.36309
Wed May 26 09:55:34 2021 | 22.00952 | 2.41529e-06 | 9.35824
Wed May 26 09:55:35 2021 | 23.01001 | 2.4146e-06 | 9.35628
Wed May 26 09:55:36 2021 | 24.01043 | 2.41426e-06 | 9.35664
Wed May 26 09:55:37 2021 | 25.01059 | 2.41362e-06 | 9.35391
Wed May 26 09:55:38 2021 | 26.01091 | 2.41304e-06 | 9.35149
Wed May 26 09:55:39 2021 | 27.01131 | 2.41277e-06 | 9.34958
Wed May 26 09:55:40 2021 | 28.01167 | 2.41222e-06 | 9.34786
Wed May 26 09:55:41 2021 | 29.01192 | 2.41178e-06 | 9.34583
Wed May 26 09:55:42 2021 | 30.02192 | 2.41142e-06 | 9.34382
Wed May 26 09:55:43 2021 | 31.02226 | 2.41124e-06 | 9.34253
Wed May 26 09:55:44 2021 | 32.0225 | 2.41082e-06 | 9.34231
Wed May 26 09:55:45 2021 | 33.02264 | 2.41037e-06 | 9.34004
Wed May 26 09:55:46 2021 | 34.02323 | 2.41018e-06 | 9.33852
Wed May 26 09:55:47 2021 | 35.02348 | 2.40975e-06 | 9.33674
Wed May 26 09:55:48 2021 | 36.02364 | 2.40942e-06 | 9.33459
Wed May 26 09:55:49 2021 | 37.02422 | 2.40917e-06 | 9.33363
Wed May 26 09:55:50 2021 | 38.02467 | 2.40902e-06 | 9.33329
Wed May 26 09:55:51 2021 | 39.02504 | 2.40879e-06 | 9.33188
Wed May 26 09:55:52 2021 | 40.02549 | 2.40855e-06 | 9.32873
Wed May 26 09:55:53 2021 | 41.02565 | 2.40847e-06 | 9.32718
Wed May 26 09:55:54 2021 | 42.0258 | 2.40827e-06 | 9.3272
Wed May 26 09:55:55 2021 | 43.02619 | 2.4082e-06 | 9.32447
Wed May 26 09:55:56 2021 | 44.02667 | 2.40816e-06 | 9.32403
Wed May 26 09:55:57 2021 | 45.02706 | 2.40804e-06 | 9.32172
Wed May 26 09:55:58 2021 | 46.02744 | 2.40799e-06 | 9.31958
Wed May 26 09:55:59 2021 | 47.02802 | 2.40795e-06 | 9.31975
Wed May 26 09:56:00 2021 | 48.02831 | 2.40774e-06 | 9.31841
Wed May 26 09:56:01 2021 | 49.02888 | 2.40763e-06 | 9.31918
Wed May 26 09:56:02 2021 | 50.0291 | 2.4075e-06 | 9.31605
Wed May 26 09:56:03 2021 | 51.02941 | 2.40738e-06 | 9.31346
Wed May 26 09:56:04 2021 | 52.0298 | 2.40733e-06 | 9.31497
Wed May 26 09:56:05 2021 | 53.02997 | 2.40738e-06 | 9.31177
Wed May 26 09:56:06 2021 | 54.03045 | 2.40751e-06 | 9.31083
Wed May 26 09:56:07 2021 | 55.03096 | 2.40745e-06 | 9.31077
Wed May 26 09:56:08 2021 | 56.0312 | 2.40742e-06 | 9.30867
Wed May 26 09:56:09 2021 | 57.03178 | 2.40744e-06 | 9.30694
Wed May 26 09:56:10 2021 | 58.03226 | 2.40739e-06 | 9.30664
Wed May 26 09:56:11 2021 | 59.03289 | 2.40741e-06 | 9.30502
Wed May 26 09:56:12 2021 | 60.03333 | 2.40747e-06 | 9.30509
Wed May 26 09:56:13 2021 | 61.03369 | 2.40753e-06 | 9.30309
Wed May 26 09:56:14 2021 | 62.03414 | 2.40757e-06 | 9.30028
Wed May 26 09:56:15 2021 | 63.03461 | 2.40756e-06 | 9.30213
Wed May 26 09:56:16 2021 | 64.0353 | 2.40752e-06 | 9.30034
Wed May 26 09:56:17 2021 | 65.03586 | 2.40758e-06 | 9.29771
Wed May 26 09:56:18 2021 | 66.03622 | 2.40761e-06 | 9.29735
Wed May 26 09:56:19 2021 | 67.03662 | 2.4076e-06 | 9.29531
Wed May 26 09:56:20 2021 | 68.03746 | 2.40767e-06 | 9.29472
Wed May 26 09:56:21 2021 | 69.03772 | 2.40774e-06 | 9.29316
Wed May 26 09:56:22 2021 | 70.03795 | 2.40766e-06 | 9.2936
Wed May 26 09:56:23 2021 | 71.03842 | 2.40764e-06 | 9.29122
Wed May 26 09:56:24 2021 | 72.03891 | 2.40757e-06 | 9.29182
Wed May 26 09:56:25 2021 | 73.03942 | 2.40759e-06 | 9.28771
Wed May 26 09:56:26 2021 | 74.03977 | 2.4076e-06 | 9.28736
Wed May 26 09:56:27 2021 | 75.04004 | 2.40768e-06 | 9.28636
Wed May 26 09:56:28 2021 | 76.04036 | 2.40763e-06 | 9.28707
Wed May 26 09:56:29 2021 | 77.04074 | 2.40763e-06 | 9.28637
Wed May 26 09:56:30 2021 | 78.0413 | 2.40747e-06 | 9.28503
Wed May 26 09:56:31 2021 | 79.04172 | 2.40738e-06 | 9.28477
Wed May 26 09:56:32 2021 | 80.04219 | 2.40727e-06 | 9.28134
Wed May 26 09:56:33 2021 | 81.04264 | 2.4072e-06 | 9.28164
Wed May 26 09:56:34 2021 | 82.04313 | 2.40711e-06 | 9.28263
Wed May 26 09:56:35 2021 | 83.04369 | 2.40707e-06 | 9.28088
Wed May 26 09:56:36 2021 | 84.04427 | 2.40705e-06 | 9.27993
Wed May 26 09:56:37 2021 | 85.04459 | 2.40687e-06 | 9.27919
Wed May 26 09:56:38 2021 | 86.04513 | 2.40676e-06 | 9.27969
Wed May 26 09:56:39 2021 | 87.04574 | 2.40669e-06 | 9.27734
Wed May 26 09:56:40 2021 | 88.04617 | 2.4065e-06 | 9.27676
Wed May 26 09:56:41 2021 | 89.04649 | 2.40643e-06 | 9.2766
Wed May 26 09:56:42 2021 | 90.04678 | 2.40634e-06 | 9.27476
Wed May 26 09:56:43 2021 | 91.04731 | 2.40622e-06 | 9.2763
Wed May 26 09:56:44 2021 | 92.04775 | 2.40611e-06 | 9.27381
Wed May 26 09:56:45 2021 | 93.04818 | 2.40606e-06 | 9.27311
Wed May 26 09:56:46 2021 | 94.0484 | 2.40597e-06 | 9.27147
Wed May 26 09:56:47 2021 | 95.04886 | 2.40577e-06 | 9.27279
Wed May 26 09:56:48 2021 | 96.04906 | 2.40577e-06 | 9.27125
Wed May 26 09:56:49 2021 | 97.04932 | 2.40566e-06 | 9.2711
Wed May 26 09:56:50 2021 | 98.04952 | 2.40548e-06 | 9.27126
Wed May 26 09:56:51 2021 | 99.04983 | 2.40535e-06 | 9.27107
Wed May 26 09:56:52 2021 | 100.0501 | 2.40527e-06 | 9.26926
Wed May 26 09:56:53 2021 | 101.0502 | 2.40519e-06 | 9.26854
Wed May 26 09:56:54 2021 | 102.0505 | 2.40516e-06 | 9.26893
Wed May 26 09:56:56 2021 | 103.0705 | 2.40518e-06 | 9.2677
Wed May 26 09:56:57 2021 | 104.071 | 2.40517e-06 | 9.26891
Wed May 26 09:56:58 2021 | 105.0713 | 2.40515e-06 | 9.26715
Wed May 26 09:56:59 2021 | 106.0715 | 2.40512e-06 | 9.26661
Wed May 26 09:57:00 2021 | 107.072 | 2.40509e-06 | 9.26591
Wed May 26 09:57:01 2021 | 108.0725 | 2.40505e-06 | 9.26457
Wed May 26 09:57:02 2021 | 109.0726 | 2.40506e-06 | 9.26513
Wed May 26 09:57:03 2021 | 110.0728 | 2.40501e-06 | 9.26425
Wed May 26 09:57:04 2021 | 111.0732 | 2.40488e-06 | 9.26404
Wed May 26 09:57:05 2021 | 112.0738 | 2.40477e-06 | 9.2635
Wed May 26 09:57:06 2021 | 113.074 | 2.40472e-06 | 9.2617
Wed May 26 09:57:07 2021 | 114.0743 | 2.40464e-06 | 9.26104
Wed May 26 09:57:08 2021 | 115.0745 | 2.40462e-06 | 9.25948
Wed May 26 09:57:09 2021 | 116.0749 | 2.40459e-06 | 9.26018
Wed May 26 09:57:10 2021 | 117.0751 | 2.40444e-06 | 9.26001
Wed May 26 09:57:11 2021 | 118.0754 | 2.40421e-06 | 9.26
Wed May 26 09:57:12 2021 | 119.0759 | 2.40406e-06 | 9.25757
Wed May 26 09:57:13 2021 | 120.0764 | 2.40393e-06 | 9.25821
Wed May 26 09:57:14 2021 | 121.0768 | 2.40376e-06 | 9.25769
Wed May 26 09:57:15 2021 | 122.077 | 2.4036e-06 | 9.2574
Wed May 26 09:57:16 2021 | 123.0773 | 2.40352e-06 | 9.25657
Wed May 26 09:57:17 2021 | 124.0778 | 2.4033e-06 | 9.25702
Wed May 26 09:57:18 2021 | 125.0781 | 2.40312e-06 | 9.25546
Wed May 26 09:57:19 2021 | 126.0783 | 2.40304e-06 | 9.2543
Wed May 26 09:57:20 2021 | 127.0787 | 2.40278e-06 | 9.25551
Wed May 26 09:57:21 2021 | 128.0792 | 2.40249e-06 | 9.25498
Wed May 26 09:57:22 2021 | 129.0796 | 2.4023e-06 | 9.25331
Wed May 26 09:57:23 2021 | 130.0798 | 2.40219e-06 | 9.2543
Wed May 26 09:57:24 2021 | 131.0802 | 2.40199e-06 | 9.25291
Wed May 26 09:57:25 2021 | 132.0806 | 2.40194e-06 | 9.25276
Wed May 26 09:57:26 2021 | 133.0809 | 2.40183e-06 | 9.25338
Wed May 26 09:57:27 2021 | 134.0813 | 2.40169e-06 | 9.25255
Wed May 26 09:57:28 2021 | 135.0814 | 2.40163e-06 | 9.25218
Wed May 26 09:57:29 2021 | 136.0819 | 2.40141e-06 | 9.25384
Wed May 26 09:57:30 2021 | 137.0822 | 2.40118e-06 | 9.2514
Wed May 26 09:57:31 2021 | 138.0829 | 2.40111e-06 | 9.25145
Wed May 26 09:57:32 2021 | 139.0832 | 2.40093e-06 | 9.25092
Wed May 26 09:57:33 2021 | 140.0836 | 2.40086e-06 | 9.24901
Wed May 26 09:57:34 2021 | 141.0843 | 2.40093e-06 | 9.24848
Wed May 26 09:57:35 2021 | 142.0846 | 2.40083e-06 | 9.25011
Wed May 26 09:57:36 2021 | 143.0851 | 2.40067e-06 | 9.24914
Wed May 26 09:57:37 2021 | 144.0854 | 2.40047e-06 | 9.24803
Wed May 26 09:57:38 2021 | 145.086 | 2.40032e-06 | 9.24864
Wed May 26 09:57:39 2021 | 146.0864 | 2.40001e-06 | 9.24759
Wed May 26 09:57:40 2021 | 147.0867 | 2.39979e-06 | 9.24842
Wed May 26 09:57:41 2021 | 148.0869 | 2.39969e-06 | 9.24734
Wed May 26 09:57:42 2021 | 149.0874 | 2.39952e-06 | 9.24657
Wed May 26 09:57:43 2021 | 150.0879 | 2.39923e-06 | 9.24912
Wed May 26 09:57:44 2021 | 151.0884 | 2.39892e-06 | 9.24859
Wed May 26 09:57:45 2021 | 152.0889 | 2.3988e-06 | 9.2483
Wed May 26 09:57:46 2021 | 153.0894 | 2.39855e-06 | 9.24739
Wed May 26 09:57:47 2021 | 154.0897 | 2.39844e-06 | 9.24566
Wed May 26 09:57:48 2021 | 155.0899 | 2.39841e-06 | 9.24687
Wed May 26 09:57:49 2021 | 156.0906 | 2.3984e-06 | 9.2465
Wed May 26 09:57:50 2021 | 157.091 | 2.39827e-06 | 9.24723
Wed May 26 09:57:51 2021 | 158.0917 | 2.3982e-06 | 9.24615
Wed May 26 09:57:52 2021 | 159.0921 | 2.39791e-06 | 9.24619
Wed May 26 09:57:53 2021 | 160.0926 | 2.39771e-06 | 9.24534
Wed May 26 09:57:54 2021 | 161.093 | 2.39761e-06 | 9.24366
Wed May 26 09:57:55 2021 | 162.0937 | 2.39762e-06 | 9.24361
Wed May 26 09:57:56 2021 | 163.094 | 2.39755e-06 | 9.24481
Wed May 26 09:57:57 2021 | 164.0942 | 2.39738e-06 | 9.24534
Wed May 26 09:57:58 2021 | 165.0946 | 2.39727e-06 | 9.24544
Wed May 26 09:57:59 2021 | 166.0953 | 2.3971e-06 | 9.24396
Wed May 26 09:58:00 2021 | 167.0957 | 2.39691e-06 | 9.24285
Wed May 26 09:58:01 2021 | 168.0961 | 2.39683e-06 | 9.24355
Wed May 26 09:58:02 2021 | 169.0965 | 2.39683e-06 | 9.24234
Wed May 26 09:58:03 2021 | 170.1064 | 2.39676e-06 | 9.24255
Wed May 26 09:58:04 2021 | 171.1065 | 2.39665e-06 | 9.24315
Wed May 26 09:58:05 2021 | 172.1065 | 2.39656e-06 | 9.24237
Wed May 26 09:58:06 2021 | 173.1066 | 2.39646e-06 | 9.24145
Wed May 26 09:58:07 2021 | 174.1067 | 2.39631e-06 | 9.24148
Wed May 26 09:58:08 2021 | 175.1068 | 2.39626e-06 | 9.24048
Wed May 26 09:58:09 2021 | 176.1167 | 2.39608e-06 | 9.24103
Wed May 26 09:58:10 2021 | 177.1266 | 2.39601e-06 | 9.24015
Wed May 26 09:58:11 2021 | 178.1365 | 2.39581e-06 | 9.23874
Wed May 26 09:58:12 2021 | 179.1366 | 2.39565e-06 | 9.24034
Wed May 26 09:58:13 2021 | 180.1367 | 2.39552e-06 | 9.24013
Wed May 26 09:58:14 2021 | 181.1466 | 2.3953e-06 | 9.24081
Wed May 26 09:58:15 2021 | 182.1467 | 2.39516e-06 | 9.24013
Wed May 26 09:58:16 2021 | 183.1567 | 2.39504e-06 | 9.23952
Wed May 26 09:58:17 2021 | 184.157 | 2.39488e-06 | 9.23838
Wed May 26 09:58:18 2021 | 185.1571 | 2.39477e-06 | 9.23878
Wed May 26 09:58:19 2021 | 186.1571 | 2.39471e-06 | 9.23955
Wed May 26 09:58:20 2021 | 187.1671 | 2.39457e-06 | 9.23903
Wed May 26 09:58:21 2021 | 188.1675 | 2.39445e-06 | 9.23842
Wed May 26 09:58:22 2021 | 189.1677 | 2.39437e-06 | 9.23803
Wed May 26 09:58:23 2021 | 190.1678 | 2.39425e-06 | 9.23696
Wed May 26 09:58:24 2021 | 191.168 | 2.39426e-06 | 9.23552
Wed May 26 09:58:25 2021 | 192.1684 | 2.39414e-06 | 9.23633
Wed May 26 09:58:26 2021 | 193.1687 | 2.39396e-06 | 9.23573
Wed May 26 09:58:27 2021 | 194.1691 | 2.39383e-06 | 9.23592
Wed May 26 09:58:28 2021 | 195.1694 | 2.39349e-06 | 9.23606
Wed May 26 09:58:29 2021 | 196.1697 | 2.3931e-06 | 9.23482
Wed May 26 09:58:30 2021 | 197.17 | 2.39293e-06 | 9.23627
Wed May 26 09:58:31 2021 | 198.1703 | 2.39262e-06 | 9.23546
Wed May 26 09:58:32 2021 | 199.1707 | 2.39237e-06 | 9.23613
Wed May 26 09:58:33 2021 | 200.1713 | 2.39198e-06 | 9.23668
Wed May 26 09:58:34 2021 | 201.1717 | 2.39177e-06 | 9.23571
Wed May 26 09:58:35 2021 | 202.1721 | 2.39135e-06 | 9.23703
Wed May 26 09:58:36 2021 | 203.1725 | 2.39093e-06 | 9.23514
Wed May 26 09:58:37 2021 | 204.173 | 2.39078e-06 | 9.23552
Wed May 26 09:58:38 2021 | 205.1736 | 2.39044e-06 | 9.23796
Wed May 26 09:58:39 2021 | 206.174 | 2.39006e-06 | 9.23738
Wed May 26 09:58:40 2021 | 207.1746 | 2.38994e-06 | 9.23498
Wed May 26 09:58:41 2021 | 208.1749 | 2.38962e-06 | 9.23549
Wed May 26 09:58:42 2021 | 209.1754 | 2.38939e-06 | 9.23703
Wed May 26 09:58:43 2021 | 210.176 | 2.3891e-06 | 9.23485
Wed May 26 09:58:44 2021 | 211.1765 | 2.38875e-06 | 9.23596
Wed May 26 09:58:45 2021 | 212.1771 | 2.38856e-06 | 9.23527
Wed May 26 09:58:46 2021 | 213.1776 | 2.38809e-06 | 9.23624
Wed May 26 09:58:47 2021 | 214.178 | 2.38776e-06 | 9.23491
Wed May 26 09:58:48 2021 | 215.1783 | 2.38751e-06 | 9.23659
Wed May 26 09:58:49 2021 | 216.1786 | 2.38712e-06 | 9.23706
Wed May 26 09:58:50 2021 | 217.179 | 2.38676e-06 | 9.23548
Wed May 26 09:58:51 2021 | 218.1795 | 2.38645e-06 | 9.23699
Wed May 26 09:58:52 2021 | 219.1797 | 2.38627e-06 | 9.23595
Wed May 26 09:58:53 2021 | 220.1801 | 2.38593e-06 | 9.23707
Wed May 26 09:58:54 2021 | 221.1804 | 2.38568e-06 | 9.23743
Wed May 26 09:58:55 2021 | 222.1809 | 2.38552e-06 | 9.23685
Wed May 26 09:58:56 2021 | 223.1813 | 2.38528e-06 | 9.23598
Wed May 26 09:58:57 2021 | 224.1817 | 2.3851e-06 | 9.23728
Wed May 26 09:58:58 2021 | 225.1821 | 2.38501e-06 | 9.23652
Wed May 26 09:58:59 2021 | 226.1824 | 2.38482e-06 | 9.23614
Wed May 26 09:59:00 2021 | 227.1827 | 2.38475e-06 | 9.23515
Wed May 26 09:59:01 2021 | 228.1833 | 2.38445e-06 | 9.23793
Wed May 26 09:59:02 2021 | 229.1835 | 2.3841e-06 | 9.23869
Wed May 26 09:59:03 2021 | 230.1837 | 2.38396e-06 | 9.23742
Wed May 26 09:59:04 2021 | 231.1841 | 2.38368e-06 | 9.23718
Wed May 26 09:59:05 2021 | 232.1845 | 2.38342e-06 | 9.23716
Wed May 26 09:59:06 2021 | 233.1848 | 2.38338e-06 | 9.23639
Wed May 26 09:59:07 2021 | 234.1852 | 2.38331e-06 | 9.23643
Wed May 26 09:59:08 2021 | 235.1856 | 2.38315e-06 | 9.2384
Wed May 26 09:59:09 2021 | 236.1859 | 2.38298e-06 | 9.23748
Wed May 26 09:59:10 2021 | 237.1862 | 2.38288e-06 | 9.2378
Wed May 26 09:59:11 2021 | 238.1863 | 2.38266e-06 | 9.23797
Wed May 26 09:59:12 2021 | 239.1867 | 2.38243e-06 | 9.23766
Wed May 26 09:59:13 2021 | 240.1873 | 2.3824e-06 | 9.23683
Wed May 26 09:59:14 2021 | 241.1878 | 2.3822e-06 | 9.2373
Wed May 26 09:59:15 2021 | 242.1882 | 2.382e-06 | 9.23799
Wed May 26 09:59:16 2021 | 243.1886 | 2.38194e-06 | 9.23731
Wed May 26 09:59:17 2021 | 244.1889 | 2.38181e-06 | 9.23604
Wed May 26 09:59:18 2021 | 245.1891 | 2.38167e-06 | 9.23487
Wed May 26 09:59:19 2021 | 246.1893 | 2.38155e-06 | 9.23706
Wed May 26 09:59:20 2021 | 247.1896 | 2.38145e-06 | 9.23873
Wed May 26 09:59:21 2021 | 248.1902 | 2.38139e-06 | 9.23585
Wed May 26 09:59:22 2021 | 249.1902 | 2.38128e-06 | 9.23701
Wed May 26 09:59:23 2021 | 250.1906 | 2.38118e-06 | 9.23624
Wed May 26 09:59:24 2021 | 251.1907 | 2.38109e-06 | 9.23815
Wed May 26 09:59:25 2021 | 252.1908 | 2.38106e-06 | 9.23778
Wed May 26 09:59:26 2021 | 253.191 | 2.38094e-06 | 9.23773
Wed May 26 09:59:27 2021 | 254.1919 | 2.38078e-06 | 9.237
Wed May 26 09:59:28 2021 | 255.1924 | 2.38072e-06 | 9.23666
Wed May 26 09:59:29 2021 | 256.1928 | 2.38062e-06 | 9.23715
Wed May 26 09:59:30 2021 | 257.1933 | 2.38054e-06 | 9.23696
Wed May 26 09:59:31 2021 | 258.1939 | 2.38057e-06 | 9.23639
Wed May 26 09:59:32 2021 | 259.1943 | 2.38055e-06 | 9.23701
Wed May 26 09:59:33 2021 | 260.1949 | 2.38051e-06 | 9.23724
Wed May 26 09:59:34 2021 | 261.1952 | 2.38051e-06 | 9.23644
Wed May 26 09:59:35 2021 | 262.1956 | 2.3806e-06 | 9.23405
Wed May 26 09:59:36 2021 | 263.196 | 2.38063e-06 | 9.2367
Wed May 26 09:59:37 2021 | 264.1963 | 2.38073e-06 | 9.23583
Wed May 26 09:59:38 2021 | 265.1965 | 2.3808e-06 | 9.23388
Wed May 26 09:59:39 2021 | 266.1969 | 2.38082e-06 | 9.23638
Wed May 26 09:59:40 2021 | 267.1976 | 2.38075e-06 | 9.23566
Wed May 26 09:59:41 2021 | 268.1982 | 2.38078e-06 | 9.2317
Wed May 26 09:59:42 2021 | 269.1987 | 2.38081e-06 | 9.23392
Wed May 26 09:59:43 2021 | 270.1992 | 2.38074e-06 | 9.23328
Wed May 26 09:59:44 2021 | 271.1998 | 2.38077e-06 | 9.23386
Wed May 26 09:59:45 2021 | 272.2003 | 2.38079e-06 | 9.23336
Wed May 26 09:59:46 2021 | 273.2006 | 2.38071e-06 | 9.23483
Wed May 26 09:59:47 2021 | 274.201 | 2.38064e-06 | 9.233
Wed May 26 09:59:48 2021 | 275.2013 | 2.38061e-06 | 9.23322
Wed May 26 09:59:49 2021 | 276.2018 | 2.38055e-06 | 9.23324
Wed May 26 09:59:50 2021 | 277.2022 | 2.38049e-06 | 9.2335
Wed May 26 09:59:51 2021 | 278.2026 | 2.38052e-06 | 9.23451
Wed May 26 09:59:52 2021 | 279.2029 | 2.38052e-06 | 9.23317
Wed May 26 09:59:53 2021 | 280.2032 | 2.38053e-06 | 9.23279
Wed May 26 09:59:54 2021 | 281.2037 | 2.38059e-06 | 9.23214
Wed May 26 09:59:55 2021 | 282.2041 | 2.38068e-06 | 9.23074
Wed May 26 09:59:56 2021 | 283.2044 | 2.38086e-06 | 9.22974
Wed May 26 09:59:57 2021 | 284.2049 | 2.381e-06 | 9.23124
Wed May 26 09:59:58 2021 | 285.2054 | 2.38104e-06 | 9.2307
Wed May 26 09:59:59 2021 | 286.2058 | 2.38103e-06 | 9.23131
Wed May 26 10:00:00 2021 | 287.2064 | 2.38101e-06 | 9.23101
Wed May 26 10:00:01 2021 | 288.2069 | 2.38094e-06 | 9.23088
Wed May 26 10:00:02 2021 | 289.2075 | 2.38094e-06 | 9.22839
Wed May 26 10:00:03 2021 | 290.2078 | 2.38108e-06 | 9.22571
Wed May 26 10:00:04 2021 | 291.2085 | 2.38113e-06 | 9.22777
Wed May 26 10:00:05 2021 | 292.2089 | 2.38115e-06 | 9.22833
Wed May 26 10:00:06 2021 | 293.2089 | 2.38115e-06 | 9.22818
Wed May 26 10:00:07 2021 | 294.2094 | 2.38105e-06 | 9.22815
Wed May 26 10:00:08 2021 | 295.2097 | 2.38075e-06 | 9.22893
Wed May 26 10:00:09 2021 | 296.2102 | 2.38048e-06 | 9.23012
Wed May 26 10:00:10 2021 | 297.2108 | 2.38038e-06 | 9.22776
Wed May 26 10:00:11 2021 | 298.2113 | 2.38036e-06 | 9.22812
Wed May 26 10:00:12 2021 | 299.2118 | 2.38041e-06 | 9.22682
Wed May 26 10:00:13 2021 | 300.2121 | 2.38045e-06 | 9.22968
Wed May 26 10:01:19 2021 | 1.000667 | 2.71231e-06 | 9.19589
Wed May 26 10:01:20 2021 | 2.001008 | 2.7127e-06 | 9.18177
Wed May 26 10:01:21 2021 | 3.001354 | 2.71363e-06 | 9.16871
Wed May 26 10:01:22 2021 | 4.001825 | 2.71438e-06 | 9.16031
Wed May 26 10:01:23 2021 | 5.002406 | 2.72181e-06 | 9.14885
Wed May 26 10:01:24 2021 | 6.00269 | 2.72335e-06 | 9.13832
Wed May 26 10:01:25 2021 | 7.012684 | 2.72416e-06 | 9.13258
Wed May 26 10:01:26 2021 | 8.012956 | 2.72586e-06 | 9.12106
Wed May 26 10:01:27 2021 | 9.013294 | 2.73361e-06 | 9.10996
Wed May 26 10:01:28 2021 | 10.01365 | 2.73532e-06 | 9.09982
Wed May 26 10:01:29 2021 | 11.01395 | 2.73628e-06 | 9.09404
Wed May 26 10:01:31 2021 | 13.62542 | 2.74377e-06 | 9.08352
Wed May 26 10:01:32 2021 | 14.62581 | 2.74802e-06 | 9.06184