## Sheet1
Date | Time | Capacitance | Dissipation | Tolerance | Time | Impedance | Phase Angle | Tolerance | Time | Direct Current Resistance | Equivalent Series Resistance | Tolerance
Tue May 25 21:29:25 2021 | 1.000147 | 2.07743e-06 | 10.1396 |  | 303.5077 | 75.3911 | -5.73259 |  | 334.5198 | 127.754
Tue May 25 21:29:26 2021 | 2.000241 | 2.07759e-06 | 10.1388 |  | 304.508 | 75.3927 | -5.73219 |  | 335.5203 | 125.794
Tue May 25 21:29:27 2021 | 3.000501 | 2.07778e-06 | 10.137 |  | 305.5084 | 75.394 | -5.73282 |  | 336.5206 | 133.961
Tue May 25 21:29:28 2021 | 4.000541 | 2.078e-06 | 10.1348 |  | 306.5085 | 75.3952 | -5.73314 |  | 337.5213 | 125.832
Tue May 25 21:29:29 2021 | 5.000655 | 2.07832e-06 | 10.1359 |  | 307.5086 | 75.3974 | -5.73307 |  | 338.5216 | 125.6
Tue May 25 21:29:30 2021 | 6.000677 | 2.07874e-06 | 10.1326 |  | 308.5088 | 75.3994 | -5.73342 |  | 339.522 | 125.574
Tue May 25 21:29:31 2021 | 7.010577 | 2.07895e-06 | 10.1336 |  | 309.5091 | 75.4005 | -5.73332 |  | 340.5222 | 125.605
Tue May 25 21:29:32 2021 | 8.02056 | 2.07938e-06 | 10.1306 |  | 310.5095 | 75.4029 | -5.73454 |  | 341.5227 | 125.496
Tue May 25 21:29:33 2021 | 9.020729 | 2.07983e-06 | 10.1277 |  | 311.5101 | 75.4067 | -5.73422 |  | 342.523 | 125.577
Tue May 25 21:29:34 2021 | 10.02101 | 2.0803e-06 | 10.1256 |  | 312.5106 | 75.4093 | -5.73444 |  | 343.5234 | 137.357
Tue May 25 21:29:35 2021 | 11.02139 | 2.08047e-06 | 10.126 |  | 313.5113 | 75.4148 | -5.7348 |  | 344.5238 | 125.697
Tue May 25 21:29:36 2021 | 12.02161 | 2.08077e-06 | 10.1258 |  | 314.5116 | 75.4221 | -5.73534 |  | 345.5241 | 125.151
Tue May 25 21:29:37 2021 | 13.02184 | 2.08103e-06 | 10.1239 |  | 315.5118 | 75.426 | -5.73492 |  | 346.5243 | 125.14
Tue May 25 21:29:38 2021 | 14.02194 | 2.08115e-06 | 10.1217 |  | 316.5122 | 75.4343 | -5.7352 |  | 347.5246 | 125.215
Tue May 25 21:29:39 2021 | 15.03198 | 2.08134e-06 | 10.121 |  | 317.5128 | 75.4427 | -5.73559 |  | 348.5252 | 125.13
Tue May 25 21:29:40 2021 | 16.03202 | 2.08161e-06 | 10.1197 |  | 318.5132 | 75.4471 | -5.7351 |  | 349.5258 | 125.225
Tue May 25 21:29:41 2021 | 17.04202 | 2.08172e-06 | 10.12 |  | 319.5136 | 75.4554 | -5.73525 |  | 350.5262 | 137.239
Tue May 25 21:29:42 2021 | 18.04211 | 2.08199e-06 | 10.1171 |  | 320.5142 | 75.464 | -5.73585 |  | 351.5268 | 125.419
Tue May 25 21:29:43 2021 | 19.0422 | 2.08224e-06 | 10.1161 |  | 321.5146 | 75.4722 | -5.73539 |  | 352.5273 | 124.887
Tue May 25 21:29:44 2021 | 20.04249 | 2.08241e-06 | 10.1148 |  | 322.5151 | 75.4765 | -5.73502 |  | 353.5277 | 124.892
Tue May 25 21:29:45 2021 | 21.04277 | 2.08248e-06 | 10.1155 |  | 323.5157 | 75.485 | -5.73577 |  | 354.5281 | 124.994
Tue May 25 21:29:46 2021 | 22.0431 | 2.08266e-06 | 10.1119 |  | 324.516 | 75.4937 | -5.73618 |  | 355.5285 | 124.93
Tue May 25 21:29:47 2021 | 23.04332 | 2.08282e-06 | 10.1118 |  | 325.5166 | 75.4981 | -5.73534 |  | 356.5291 | 125.029
Tue May 25 21:29:48 2021 | 24.04363 | 2.08289e-06 | 10.1115 |  | 326.5171 | 75.5074 | -5.73589 |  | 357.5294 | 137.232
Tue May 25 21:29:49 2021 | 25.04382 | 2.08311e-06 | 10.1082 |  | 327.5174 | 75.517 | -5.73484 |  | 358.5299 | 125.294
Tue May 25 21:29:50 2021 | 26.04397 | 2.08333e-06 | 10.11 |  | 328.5178 | 75.5218 | -5.73563 |  | 359.5304 | 124.764
Tue May 25 21:29:51 2021 | 27.04406 | 2.08334e-06 | 10.1082 |  | 329.5183 | 75.5324 | -5.73619 |  | 360.5307 | 133.533
Tue May 25 21:29:52 2021 | 28.05401 | 2.08336e-06 | 10.1073 |  | 330.5188 | 75.538 | -5.73591 |  | 361.5311 | 125.015
Tue May 25 21:29:53 2021 | 29.05431 | 2.08343e-06 | 10.1061 |  | 331.5192 | 75.5493 | -5.73585 |  | 362.5316 | 124.807
Tue May 25 21:29:54 2021 | 30.0643 | 2.0834e-06 | 10.1056 |  | 332.5195 | 75.5607 | -5.73568 |  | 363.5322 | 124.855
Tue May 25 21:29:55 2021 | 31.06434 | 2.08342e-06 | 10.103 |  | 303.2186 | 75.1422 | -5.72537 |  | 334.2379 | 127.938
Tue May 25 21:29:56 2021 | 32.06459 | 2.08355e-06 | 10.1009 |  | 304.2191 | 75.1441 | -5.72488 |  | 335.2382 | 125.781
Tue May 25 21:29:57 2021 | 33.06482 | 2.08359e-06 | 10.102 |  | 305.2193 | 75.1451 | -5.7265 |  | 336.2385 | 134.374
Tue May 25 21:29:58 2021 | 34.06506 | 2.08356e-06 | 10.1029 |  | 306.2195 | 75.1464 | -5.725 |  | 337.2386 | 125.883
Tue May 25 21:29:59 2021 | 35.06508 | 2.08364e-06 | 10.0996 |  | 307.2197 | 75.1479 | -5.72606 |  | 338.2388 | 125.562
Tue May 25 21:30:00 2021 | 36.07503 | 2.0836e-06 | 10.0995 |  | 308.2201 | 75.1475 | -5.72611 |  | 339.2389 | 125.516
Tue May 25 21:30:01 2021 | 37.07516 | 2.08355e-06 | 10.099 |  | 309.2201 | 75.1468 | -5.72599 |  | 340.2389 | 125.537
Tue May 25 21:30:02 2021 | 38.07522 | 2.08352e-06 | 10.0989 |  | 310.2301 | 75.145 | -5.7264 |  | 341.2392 | 125.392
Tue May 25 21:30:03 2021 | 39.08521 | 2.08351e-06 | 10.0979 |  | 311.2305 | 75.1423 | -5.72721 |  | 342.2398 | 125.47
Tue May 25 21:30:04 2021 | 40.08536 | 2.08345e-06 | 10.0981 |  | 312.2308 | 75.1406 | -5.72672 |  | 343.2401 | 137.747
Tue May 25 21:30:05 2021 | 41.08549 | 2.08346e-06 | 10.0962 |  | 313.2311 | 75.1375 | -5.72739 |  | 344.2404 | 125.641
Tue May 25 21:30:06 2021 | 42.09545 | 2.08341e-06 | 10.0961 |  | 314.2312 | 75.1342 | -5.7269 |  | 345.2408 | 125.051
Tue May 25 21:30:07 2021 | 43.09558 | 2.08337e-06 | 10.096 |  | 315.2317 | 75.1323 | -5.72782 |  | 346.2411 | 125.009
Tue May 25 21:30:08 2021 | 44.09578 | 2.08337e-06 | 10.0945 |  | 316.2321 | 75.1288 | -5.72715 |  | 347.2413 | 125.068
Tue May 25 21:30:09 2021 | 45.09609 | 2.08331e-06 | 10.0954 |  | 317.2324 | 75.1249 | -5.72758 |  | 348.2416 | 124.937
Tue May 25 21:30:10 2021 | 46.09617 | 2.08323e-06 | 10.0942 |  | 318.2327 | 75.1228 | -5.7276 |  | 349.2422 | 125.049
Tue May 25 21:30:11 2021 | 47.09648 | 2.08328e-06 | 10.0913 |  | 319.233 | 75.1185 | -5.72857 |  | 350.2426 | 137.514
Tue May 25 21:30:12 2021 | 48.09665 | 2.08331e-06 | 10.0926 |  | 320.2335 | 75.114 | -5.72842 |  | 351.2429 | 125.292
Tue May 25 21:30:13 2021 | 49.09674 | 2.08331e-06 | 10.0922 |  | 321.2338 | 75.1095 | -5.72908 |  | 352.2432 | 124.695
Tue May 25 21:30:14 2021 | 50.09692 | 2.08336e-06 | 10.0912 |  | 322.2339 | 75.1075 | -5.72912 |  | 353.2436 | 133.595
Tue May 25 21:30:15 2021 | 51.09706 | 2.08344e-06 | 10.091 |  | 323.234 | 75.1033 | -5.7291 |  | 354.2437 | 124.876
Tue May 25 21:30:16 2021 | 52.0972 | 2.08344e-06 | 10.0908 |  | 324.2344 | 75.0993 | -5.73015 |  | 355.2441 | 124.632
Tue May 25 21:30:17 2021 | 53.09742 | 2.08347e-06 | 10.0899 |  | 325.2348 | 75.0975 | -5.72983 |  | 356.2443 | 124.638
Tue May 25 21:30:18 2021 | 54.10742 | 2.0835e-06 | 10.0892 |  | 326.2354 | 75.0941 | -5.73089 |  | 357.2446 | 124.679
Tue May 25 21:30:19 2021 | 55.10755 | 2.08357e-06 | 10.0884 |  | 327.2356 | 75.0907 | -5.73099 |  | 358.2449 | 124.601
Tue May 25 21:30:20 2021 | 56.10771 | 2.08361e-06 | 10.0874 |  | 328.2359 | 75.0895 | -5.73192 |  | 359.2453 | 124.7
Tue May 25 21:30:21 2021 | 57.10792 | 2.08365e-06 | 10.0881 |  | 329.2362 | 75.087 | -5.73187 |  | 360.2456 | 137.241
Tue May 25 21:30:22 2021 | 58.10811 | 2.08371e-06 | 10.0878 |  | 330.2366 | 75.085 | -5.7319 |  | 361.246 | 124.984
Tue May 25 21:30:23 2021 | 59.10821 | 2.0838e-06 | 10.0862 |  | 331.2368 | 75.0838 | -5.73216 |  | 362.2465 | 124.398
Tue May 25 21:30:24 2021 | 60.10844 | 2.0838e-06 | 10.0878 |  | 332.2372 | 75.0833 | -5.73249 |  | 363.2467 | 124.407
Tue May 25 21:30:25 2021 | 61.10852 | 2.08389e-06 | 10.0857
Tue May 25 21:30:26 2021 | 62.10869 | 2.08403e-06 | 10.0855
Tue May 25 21:30:27 2021 | 63.10897 | 2.08409e-06 | 10.0858
Tue May 25 21:30:28 2021 | 64.11897 | 2.08419e-06 | 10.0846
Tue May 25 21:30:29 2021 | 65.11901 | 2.08438e-06 | 10.0839
Tue May 25 21:30:30 2021 | 66.11911 | 2.0845e-06 | 10.0816
Tue May 25 21:30:31 2021 | 67.12909 | 2.08464e-06 | 10.0822
Tue May 25 21:30:32 2021 | 68.13908 | 2.08474e-06 | 10.0827
Tue May 25 21:30:33 2021 | 69.13943 | 2.0849e-06 | 10.0824
Tue May 25 21:30:34 2021 | 70.13952 | 2.08511e-06 | 10.0817
Tue May 25 21:30:35 2021 | 71.13957 | 2.08519e-06 | 10.0798
Tue May 25 21:30:36 2021 | 72.14956 | 2.08538e-06 | 10.0801
Tue May 25 21:30:37 2021 | 73.14978 | 2.08568e-06 | 10.0772
Tue May 25 21:30:38 2021 | 74.14981 | 2.0858e-06 | 10.079
Tue May 25 21:30:39 2021 | 75.14985 | 2.08604e-06 | 10.0777
Tue May 25 21:30:40 2021 | 76.14997 | 2.08626e-06 | 10.0763
Tue May 25 21:30:41 2021 | 77.15025 | 2.08638e-06 | 10.0771
Tue May 25 21:30:42 2021 | 78.15041 | 2.08654e-06 | 10.0768
Tue May 25 21:30:43 2021 | 79.15066 | 2.08685e-06 | 10.0737
Tue May 25 21:30:44 2021 | 80.15082 | 2.08711e-06 | 10.0751
Tue May 25 21:30:45 2021 | 81.15106 | 2.08724e-06 | 10.0732
Tue May 25 21:30:46 2021 | 82.15114 | 2.08752e-06 | 10.0734
Tue May 25 21:30:47 2021 | 83.1513 | 2.08778e-06 | 10.0725
Tue May 25 21:30:48 2021 | 84.16124 | 2.08789e-06 | 10.071
Tue May 25 21:30:49 2021 | 85.17124 | 2.08819e-06 | 10.0718
Tue May 25 21:30:50 2021 | 86.17152 | 2.08842e-06 | 10.069
Tue May 25 21:30:51 2021 | 87.17169 | 2.08856e-06 | 10.0693
Tue May 25 21:30:52 2021 | 88.17176 | 2.08889e-06 | 10.0663
Tue May 25 21:30:53 2021 | 89.17185 | 2.08916e-06 | 10.0669
Tue May 25 21:30:54 2021 | 90.17204 | 2.08949e-06 | 10.0659
Tue May 25 21:30:55 2021 | 91.17414 | 2.08959e-06 | 10.0663
Tue May 25 21:30:56 2021 | 92.17423 | 2.08982e-06 | 10.0646
Tue May 25 21:30:57 2021 | 93.17431 | 2.09001e-06 | 10.0629
Tue May 25 21:30:58 2021 | 94.1744 | 2.0901e-06 | 10.0643
Tue May 25 21:30:59 2021 | 95.18437 | 2.09033e-06 | 10.0611
Tue May 25 21:31:00 2021 | 96.18442 | 2.09061e-06 | 10.0603
Tue May 25 21:31:01 2021 | 97.18454 | 2.09081e-06 | 10.0597
Tue May 25 21:31:02 2021 | 98.18496 | 2.0909e-06 | 10.0596
Tue May 25 21:31:03 2021 | 99.1851 | 2.09101e-06 | 10.0597
Tue May 25 21:31:04 2021 | 100.1852 | 2.09118e-06 | 10.0577
Tue May 25 21:31:05 2021 | 101.1853 | 2.09137e-06 | 10.0582
Tue May 25 21:31:06 2021 | 102.1953 | 2.09149e-06 | 10.0572
Tue May 25 21:31:07 2021 | 103.1955 | 2.09166e-06 | 10.0554
Tue May 25 21:31:08 2021 | 104.1957 | 2.09187e-06 | 10.0559
Tue May 25 21:31:09 2021 | 105.1958 | 2.09197e-06 | 10.0547
Tue May 25 21:31:10 2021 | 106.2058 | 2.0921e-06 | 10.0554
Tue May 25 21:31:11 2021 | 107.2059 | 2.09221e-06 | 10.0537
Tue May 25 21:31:12 2021 | 108.2062 | 2.09238e-06 | 10.0538
Tue May 25 21:31:13 2021 | 109.2064 | 2.09263e-06 | 10.0523
Tue May 25 21:31:14 2021 | 110.2065 | 2.09271e-06 | 10.0527
Tue May 25 21:31:15 2021 | 111.2067 | 2.09298e-06 | 10.0498
Tue May 25 21:31:16 2021 | 112.2067 | 2.09319e-06 | 10.0522
Tue May 25 21:31:17 2021 | 113.2068 | 2.09333e-06 | 10.0499
Tue May 25 21:31:18 2021 | 114.2069 | 2.09356e-06 | 10.0496
Tue May 25 21:31:19 2021 | 115.2069 | 2.09369e-06 | 10.0488
Tue May 25 21:31:20 2021 | 116.2073 | 2.09393e-06 | 10.0474
Tue May 25 21:31:21 2021 | 117.2074 | 2.09422e-06 | 10.0456
Tue May 25 21:31:22 2021 | 118.2078 | 2.09428e-06 | 10.0476
Tue May 25 21:31:23 2021 | 119.2079 | 2.09455e-06 | 10.0431
Tue May 25 21:31:24 2021 | 120.208 | 2.09476e-06 | 10.0439
Tue May 25 21:31:25 2021 | 121.2081 | 2.09485e-06 | 10.0435
Tue May 25 21:31:26 2021 | 122.2082 | 2.09499e-06 | 10.0433
Tue May 25 21:31:27 2021 | 123.2084 | 2.09512e-06 | 10.0433
Tue May 25 21:31:28 2021 | 124.2085 | 2.09515e-06 | 10.0418
Tue May 25 21:31:29 2021 | 125.2089 | 2.09517e-06 | 10.0423
Tue May 25 21:31:30 2021 | 126.2091 | 2.09528e-06 | 10.0402
Tue May 25 21:31:31 2021 | 127.2091 | 2.09542e-06 | 10.0402
Tue May 25 21:31:32 2021 | 128.2092 | 2.0955e-06 | 10.0393
Tue May 25 21:31:33 2021 | 129.2094 | 2.09568e-06 | 10.0381
Tue May 25 21:31:34 2021 | 130.2094 | 2.09577e-06 | 10.038
Tue May 25 21:31:35 2021 | 131.2095 | 2.09582e-06 | 10.037
Tue May 25 21:31:36 2021 | 132.2097 | 2.09591e-06 | 10.0368
Tue May 25 21:31:37 2021 | 133.21 | 2.09592e-06 | 10.0379
Tue May 25 21:31:38 2021 | 134.2101 | 2.096e-06 | 10.0359
Tue May 25 21:31:39 2021 | 135.2102 | 2.09609e-06 | 10.0337
Tue May 25 21:31:40 2021 | 136.2103 | 2.09617e-06 | 10.0345
Tue May 25 21:31:41 2021 | 137.2104 | 2.0963e-06 | 10.0339
Tue May 25 21:31:42 2021 | 138.2104 | 2.09637e-06 | 10.035
Tue May 25 21:31:43 2021 | 139.2204 | 2.09648e-06 | 10.0316
Tue May 25 21:31:44 2021 | 140.2206 | 2.09649e-06 | 10.0334
Tue May 25 21:31:45 2021 | 141.2306 | 2.09652e-06 | 10.0337
Tue May 25 21:31:46 2021 | 142.2308 | 2.09662e-06 | 10.0327
Tue May 25 21:31:47 2021 | 143.2408 | 2.09679e-06 | 10.0318
Tue May 25 21:31:48 2021 | 144.2508 | 2.09694e-06 | 10.0297
Tue May 25 21:31:49 2021 | 145.2511 | 2.09709e-06 | 10.0303
Tue May 25 21:31:50 2021 | 146.2514 | 2.09733e-06 | 10.0283
Tue May 25 21:31:51 2021 | 147.2515 | 2.09745e-06 | 10.0288
Tue May 25 21:31:52 2021 | 148.2515 | 2.09769e-06 | 10.0284
Tue May 25 21:31:53 2021 | 149.2615 | 2.09781e-06 | 10.028
Tue May 25 21:31:54 2021 | 150.2616 | 2.09792e-06 | 10.0269
Tue May 25 21:31:55 2021 | 151.2618 | 2.09806e-06 | 10.0263
Tue May 25 21:31:56 2021 | 152.2619 | 2.09819e-06 | 10.0261
Tue May 25 21:31:57 2021 | 153.2624 | 2.09831e-06 | 10.026
Tue May 25 21:31:58 2021 | 154.2626 | 2.09841e-06 | 10.0262
Tue May 25 21:31:59 2021 | 155.2725 | 2.09858e-06 | 10.0238
Tue May 25 21:32:00 2021 | 156.2727 | 2.09877e-06 | 10.0228
Tue May 25 21:32:01 2021 | 157.2731 | 2.09885e-06 | 10.0231
Tue May 25 21:32:02 2021 | 158.2734 | 2.099e-06 | 10.0236
Tue May 25 21:32:03 2021 | 159.2737 | 2.0991e-06 | 10.0226
Tue May 25 21:32:04 2021 | 160.2743 | 2.09926e-06 | 10.0203
Tue May 25 21:32:05 2021 | 161.2748 | 2.09946e-06 | 10.0204
Tue May 25 21:32:06 2021 | 162.2753 | 2.09956e-06 | 10.0195
Tue May 25 21:32:07 2021 | 163.2759 | 2.09973e-06 | 10.0199
Tue May 25 21:32:08 2021 | 164.2763 | 2.0999e-06 | 10.0196
Tue May 25 21:32:09 2021 | 165.2766 | 2.09992e-06 | 10.0194
Tue May 25 21:32:10 2021 | 166.2771 | 2.10005e-06 | 10.0171
Tue May 25 21:32:11 2021 | 167.2774 | 2.10017e-06 | 10.0175
Tue May 25 21:32:12 2021 | 168.2779 | 2.10028e-06 | 10.017
Tue May 25 21:32:13 2021 | 169.2784 | 2.10033e-06 | 10.0183
Tue May 25 21:32:14 2021 | 170.2786 | 2.10044e-06 | 10.0158
Tue May 25 21:32:15 2021 | 171.2789 | 2.10055e-06 | 10.015
Tue May 25 21:32:16 2021 | 172.2793 | 2.10076e-06 | 10.0142
Tue May 25 21:32:17 2021 | 173.2796 | 2.10086e-06 | 10.0154
Tue May 25 21:32:18 2021 | 174.2799 | 2.101e-06 | 10.015
Tue May 25 21:32:19 2021 | 175.2803 | 2.1012e-06 | 10.0132
Tue May 25 21:32:20 2021 | 176.2808 | 2.10129e-06 | 10.0124
Tue May 25 21:32:21 2021 | 177.2811 | 2.10148e-06 | 10.0123
Tue May 25 21:32:22 2021 | 178.2815 | 2.10172e-06 | 10.012
Tue May 25 21:32:23 2021 | 179.2819 | 2.1019e-06 | 10.0119
Tue May 25 21:32:24 2021 | 180.2821 | 2.10199e-06 | 10.0106
Tue May 25 21:32:25 2021 | 181.3123 | 2.10209e-06 | 10.0103
Tue May 25 21:32:26 2021 | 182.3128 | 2.10226e-06 | 10.0097
Tue May 25 21:32:27 2021 | 183.3131 | 2.10233e-06 | 10.0101
Tue May 25 21:32:28 2021 | 184.3135 | 2.10249e-06 | 10.0096
Tue May 25 21:32:29 2021 | 185.314 | 2.10268e-06 | 10.0081
Tue May 25 21:32:30 2021 | 186.3145 | 2.10279e-06 | 10.0068
Tue May 25 21:32:31 2021 | 187.3149 | 2.10292e-06 | 10.0084
Tue May 25 21:32:32 2021 | 188.3151 | 2.10315e-06 | 10.0061
Tue May 25 21:32:33 2021 | 189.3155 | 2.10329e-06 | 10.0045
Tue May 25 21:32:34 2021 | 190.3158 | 2.10342e-06 | 10.0061
Tue May 25 21:32:35 2021 | 191.3163 | 2.10354e-06 | 10.0042
Tue May 25 21:32:36 2021 | 192.3168 | 2.10364e-06 | 10.0041
Tue May 25 21:32:37 2021 | 193.3173 | 2.10373e-06 | 10.0034
Tue May 25 21:32:38 2021 | 194.3179 | 2.10379e-06 | 10.0037
Tue May 25 21:32:39 2021 | 195.3184 | 2.1039e-06 | 10.0019
Tue May 25 21:32:40 2021 | 196.3188 | 2.10407e-06 | 10.0004
Tue May 25 21:32:41 2021 | 197.3192 | 2.10419e-06 | 9.99935
Tue May 25 21:32:42 2021 | 198.3197 | 2.10423e-06 | 10.0021
Tue May 25 21:32:43 2021 | 199.3201 | 2.10441e-06 | 10.0005
Tue May 25 21:32:44 2021 | 200.3205 | 2.10448e-06 | 9.99988
Tue May 25 21:32:45 2021 | 201.3208 | 2.10459e-06 | 10.0009
Tue May 25 21:32:46 2021 | 202.3211 | 2.10461e-06 | 9.9994
Tue May 25 21:32:47 2021 | 203.3214 | 2.10481e-06 | 9.99712
Tue May 25 21:32:48 2021 | 204.3219 | 2.10504e-06 | 9.9975
Tue May 25 21:32:49 2021 | 205.3223 | 2.10513e-06 | 9.99747
Tue May 25 21:32:50 2021 | 206.3228 | 2.10534e-06 | 9.99657
Tue May 25 21:32:51 2021 | 207.3231 | 2.10544e-06 | 9.99846
Tue May 25 21:32:52 2021 | 208.3237 | 2.10545e-06 | 9.99763
Tue May 25 21:32:53 2021 | 209.3241 | 2.10557e-06 | 9.99618
Tue May 25 21:32:54 2021 | 210.3243 | 2.10578e-06 | 9.9937
Tue May 25 21:32:55 2021 | 211.3251 | 2.10599e-06 | 9.99455
Tue May 25 21:32:56 2021 | 212.3255 | 2.10614e-06 | 9.9935
Tue May 25 21:32:57 2021 | 213.326 | 2.10632e-06 | 9.99422
Tue May 25 21:32:58 2021 | 214.336 | 2.10649e-06 | 9.99235
Tue May 25 21:32:59 2021 | 215.3365 | 2.10654e-06 | 9.99293
Tue May 25 21:33:00 2021 | 216.3372 | 2.10674e-06 | 9.99183
Tue May 25 21:33:01 2021 | 217.3377 | 2.10693e-06 | 9.99136
Tue May 25 21:33:02 2021 | 218.338 | 2.10705e-06 | 9.99056
Tue May 25 21:33:03 2021 | 219.3386 | 2.10729e-06 | 9.98996
Tue May 25 21:33:04 2021 | 220.3392 | 2.10748e-06 | 9.98867
Tue May 25 21:33:05 2021 | 221.3395 | 2.10757e-06 | 9.98843
Tue May 25 21:33:06 2021 | 222.3401 | 2.10764e-06 | 9.98996
Tue May 25 21:33:07 2021 | 223.3404 | 2.10778e-06 | 9.98771
Tue May 25 21:33:08 2021 | 224.3407 | 2.10787e-06 | 9.98674
Tue May 25 21:33:09 2021 | 225.3409 | 2.10803e-06 | 9.98643
Tue May 25 21:33:10 2021 | 226.3411 | 2.10822e-06 | 9.98684
Tue May 25 21:33:11 2021 | 227.3414 | 2.10838e-06 | 9.9863
Tue May 25 21:33:12 2021 | 228.3416 | 2.1084e-06 | 9.98725
Tue May 25 21:33:13 2021 | 229.3417 | 2.10854e-06 | 9.98413
Tue May 25 21:33:14 2021 | 230.3421 | 2.10868e-06 | 9.98371
Tue May 25 21:33:15 2021 | 231.3421 | 2.10879e-06 | 9.98291
Tue May 25 21:33:16 2021 | 232.3425 | 2.10896e-06 | 9.98252
Tue May 25 21:33:17 2021 | 233.3429 | 2.10912e-06 | 9.98244
Tue May 25 21:33:18 2021 | 234.3431 | 2.10914e-06 | 9.98302
Tue May 25 21:33:19 2021 | 235.3434 | 2.10922e-06 | 9.98151
Tue May 25 21:33:20 2021 | 236.3439 | 2.1093e-06 | 9.97962
Tue May 25 21:33:21 2021 | 237.3538 | 2.10935e-06 | 9.98177
Tue May 25 21:33:22 2021 | 238.354 | 2.10945e-06 | 9.9794
Tue May 25 21:33:23 2021 | 239.3543 | 2.10955e-06 | 9.97843
Tue May 25 21:33:24 2021 | 240.3546 | 2.10963e-06 | 9.97998
Tue May 25 21:33:25 2021 | 241.355 | 2.10973e-06 | 9.97829
Tue May 25 21:33:26 2021 | 242.3552 | 2.1098e-06 | 9.97846
Tue May 25 21:33:27 2021 | 243.3555 | 2.10989e-06 | 9.97697
Tue May 25 21:33:28 2021 | 244.3558 | 2.10991e-06 | 9.97691
Tue May 25 21:33:29 2021 | 245.3563 | 2.10999e-06 | 9.97766
Tue May 25 21:33:30 2021 | 246.3568 | 2.11e-06 | 9.97629
Tue May 25 21:33:31 2021 | 247.3568 | 2.11004e-06 | 9.97554
Tue May 25 21:33:32 2021 | 248.357 | 2.11019e-06 | 9.97368
Tue May 25 21:33:33 2021 | 249.3571 | 2.11023e-06 | 9.9752
Tue May 25 21:33:34 2021 | 250.3574 | 2.11031e-06 | 9.97305
Tue May 25 21:33:35 2021 | 251.3576 | 2.11039e-06 | 9.9744
Tue May 25 21:33:36 2021 | 252.3579 | 2.11037e-06 | 9.97328
Tue May 25 21:33:37 2021 | 253.3586 | 2.11038e-06 | 9.97174
Tue May 25 21:33:38 2021 | 254.359 | 2.1104e-06 | 9.97275
Tue May 25 21:33:39 2021 | 255.3591 | 2.11039e-06 | 9.97151
Tue May 25 21:33:40 2021 | 256.3595 | 2.11042e-06 | 9.97178
Tue May 25 21:33:41 2021 | 257.36 | 2.11039e-06 | 9.97254
Tue May 25 21:33:42 2021 | 258.3606 | 2.11029e-06 | 9.97281
Tue May 25 21:33:43 2021 | 259.361 | 2.11029e-06 | 9.97
Tue May 25 21:33:44 2021 | 260.3613 | 2.11027e-06 | 9.97029
Tue May 25 21:33:45 2021 | 261.3615 | 2.11026e-06 | 9.9693
Tue May 25 21:33:46 2021 | 262.3618 | 2.11027e-06 | 9.97006
Tue May 25 21:33:47 2021 | 263.362 | 2.11028e-06 | 9.96938
Tue May 25 21:33:48 2021 | 264.3623 | 2.11027e-06 | 9.96746
Tue May 25 21:33:49 2021 | 265.3626 | 2.11024e-06 | 9.96943
Tue May 25 21:33:50 2021 | 266.3631 | 2.11021e-06 | 9.96969
Tue May 25 21:33:51 2021 | 267.3633 | 2.11019e-06 | 9.96835
Tue May 25 21:33:52 2021 | 268.3635 | 2.11018e-06 | 9.96833
Tue May 25 21:33:53 2021 | 269.3638 | 2.11015e-06 | 9.96723
Tue May 25 21:33:54 2021 | 270.3641 | 2.11011e-06 | 9.96838
Tue May 25 21:33:55 2021 | 271.3646 | 2.11018e-06 | 9.96534
Tue May 25 21:33:56 2021 | 272.3649 | 2.11019e-06 | 9.96605
Tue May 25 21:33:57 2021 | 273.3651 | 2.11019e-06 | 9.96655
Tue May 25 21:33:58 2021 | 274.3751 | 2.11012e-06 | 9.96608
Tue May 25 21:33:59 2021 | 275.3752 | 2.11014e-06 | 9.96569
Tue May 25 21:34:00 2021 | 276.3753 | 2.11006e-06 | 9.96607
Tue May 25 21:34:01 2021 | 277.3853 | 2.10997e-06 | 9.96651
Tue May 25 21:34:02 2021 | 278.3953 | 2.10998e-06 | 9.96475
Tue May 25 21:34:03 2021 | 279.4052 | 2.10996e-06 | 9.9648
Tue May 25 21:34:04 2021 | 280.4151 | 2.10994e-06 | 9.96424
Tue May 25 21:34:05 2021 | 281.4251 | 2.1099e-06 | 9.96479
Tue May 25 21:34:06 2021 | 282.435 | 2.10986e-06 | 9.96619
Tue May 25 21:34:07 2021 | 283.445 | 2.10975e-06 | 9.96594
Tue May 25 21:34:08 2021 | 284.4549 | 2.10962e-06 | 9.96504
Tue May 25 21:34:09 2021 | 285.4649 | 2.10958e-06 | 9.96338
Tue May 25 21:34:10 2021 | 286.4747 | 2.10959e-06 | 9.9627
Tue May 25 21:34:11 2021 | 287.4847 | 2.10962e-06 | 9.96305
Tue May 25 21:34:12 2021 | 288.4946 | 2.10965e-06 | 9.96269
Tue May 25 21:34:13 2021 | 289.5046 | 2.10964e-06 | 9.96287
Tue May 25 21:34:14 2021 | 290.5048 | 2.10955e-06 | 9.96243
Tue May 25 21:34:15 2021 | 291.5051 | 2.10947e-06 | 9.9614
Tue May 25 21:34:16 2021 | 292.5056 | 2.10942e-06 | 9.96232
Tue May 25 21:34:17 2021 | 293.5059 | 2.10942e-06 | 9.96067
Tue May 25 21:34:18 2021 | 294.506 | 2.1093e-06 | 9.96299
Tue May 25 21:34:19 2021 | 295.5062 | 2.10923e-06 | 9.96304
Tue May 25 21:34:20 2021 | 296.5066 | 2.10914e-06 | 9.96124
Tue May 25 21:34:21 2021 | 297.5069 | 2.1091e-06 | 9.96042
Tue May 25 21:34:22 2021 | 298.5069 | 2.10906e-06 | 9.96064
Tue May 25 21:34:23 2021 | 299.507 | 2.109e-06 | 9.96215
Tue May 25 21:34:24 2021 | 300.5071 | 2.10897e-06 | 9.96044
Tue May 25 21:35:30 2021 | 1.020188 | 2.07335e-06 | 10.3102
Tue May 25 21:35:31 2021 | 2.020435 | 2.07133e-06 | 10.3089
Tue May 25 21:35:32 2021 | 3.020966 | 2.06596e-06 | 10.3052
Tue May 25 21:35:33 2021 | 4.021088 | 2.06545e-06 | 10.3032
Tue May 25 21:35:34 2021 | 5.021671 | 2.06433e-06 | 10.3005
Tue May 25 21:35:35 2021 | 6.021768 | 2.06323e-06 | 10.2998
Tue May 25 21:35:36 2021 | 7.021953 | 2.06277e-06 | 10.297
Tue May 25 21:35:37 2021 | 8.022364 | 2.06143e-06 | 10.2931
Tue May 25 21:35:38 2021 | 9.022731 | 2.05962e-06 | 10.2939
Tue May 25 21:35:39 2021 | 10.02302 | 2.05879e-06 | 10.2911
Tue May 25 21:35:40 2021 | 11.02344 | 2.05729e-06 | 10.2902
Tue May 25 21:35:41 2021 | 12.02359 | 2.05585e-06 | 10.2865
Tue May 25 21:35:42 2021 | 13.02387 | 2.05451e-06 | 10.2857
Tue May 25 21:35:43 2021 | 14.02421 | 2.05392e-06 | 10.2851
Tue May 25 21:35:44 2021 | 15.02475 | 2.05275e-06 | 10.2825
Tue May 25 21:35:45 2021 | 16.02522 | 2.05177e-06 | 10.2811
Tue May 25 21:35:46 2021 | 17.02566 | 2.05127e-06 | 10.2797
Tue May 25 21:35:47 2021 | 18.02601 | 2.05045e-06 | 10.2766
Tue May 25 21:35:48 2021 | 19.02633 | 2.04971e-06 | 10.2756
Tue May 25 21:35:49 2021 | 20.02683 | 2.0493e-06 | 10.2762
Tue May 25 21:35:50 2021 | 21.02699 | 2.04864e-06 | 10.2708
Tue May 25 21:35:51 2021 | 22.02708 | 2.04832e-06 | 10.2704
Tue May 25 21:35:52 2021 | 23.02735 | 2.04769e-06 | 10.2681
Tue May 25 21:35:53 2021 | 24.02788 | 2.0472e-06 | 10.2656
Tue May 25 21:35:54 2021 | 25.02812 | 2.04697e-06 | 10.266
Tue May 25 21:35:55 2021 | 26.02848 | 2.04649e-06 | 10.2634
Tue May 25 21:35:56 2021 | 27.02881 | 2.04612e-06 | 10.2604
Tue May 25 21:35:57 2021 | 28.02908 | 2.04597e-06 | 10.2589
Tue May 25 21:35:58 2021 | 29.02922 | 2.04561e-06 | 10.2584
Tue May 25 21:35:59 2021 | 30.02946 | 2.04535e-06 | 10.2561
Tue May 25 21:36:00 2021 | 31.02962 | 2.04507e-06 | 10.254
Tue May 25 21:36:01 2021 | 32.02996 | 2.04492e-06 | 10.2545
Tue May 25 21:36:02 2021 | 33.03034 | 2.04465e-06 | 10.2524
Tue May 25 21:36:03 2021 | 34.03062 | 2.04446e-06 | 10.2511
Tue May 25 21:36:04 2021 | 35.0309 | 2.0444e-06 | 10.2493
Tue May 25 21:36:05 2021 | 36.03115 | 2.04437e-06 | 10.2479
Tue May 25 21:36:06 2021 | 37.03149 | 2.04432e-06 | 10.2469
Tue May 25 21:36:07 2021 | 38.03195 | 2.0443e-06 | 10.2462
Tue May 25 21:36:08 2021 | 39.03216 | 2.04433e-06 | 10.2446
Tue May 25 21:36:09 2021 | 40.03257 | 2.04433e-06 | 10.2424
Tue May 25 21:36:10 2021 | 41.03311 | 2.04438e-06 | 10.2417
Tue May 25 21:36:11 2021 | 42.03345 | 2.04444e-06 | 10.2404
Tue May 25 21:36:12 2021 | 43.03374 | 2.04458e-06 | 10.2382
Tue May 25 21:36:13 2021 | 44.03434 | 2.04479e-06 | 10.2369
Tue May 25 21:36:14 2021 | 45.03468 | 2.04491e-06 | 10.2353
Tue May 25 21:36:15 2021 | 46.03505 | 2.04517e-06 | 10.2343
Tue May 25 21:36:16 2021 | 47.03552 | 2.04543e-06 | 10.2324
Tue May 25 21:36:17 2021 | 48.03619 | 2.04555e-06 | 10.2316
Tue May 25 21:36:18 2021 | 49.0366 | 2.04588e-06 | 10.2292
Tue May 25 21:36:19 2021 | 50.03702 | 2.04618e-06 | 10.2282
Tue May 25 21:36:20 2021 | 51.03736 | 2.04649e-06 | 10.2259
Tue May 25 21:36:21 2021 | 52.03779 | 2.0467e-06 | 10.223
Tue May 25 21:36:22 2021 | 53.03819 | 2.04703e-06 | 10.2223
Tue May 25 21:36:23 2021 | 54.03843 | 2.04737e-06 | 10.2214
Tue May 25 21:36:24 2021 | 55.03898 | 2.04761e-06 | 10.2179
Tue May 25 21:36:25 2021 | 56.03937 | 2.04802e-06 | 10.2178
Tue May 25 21:36:26 2021 | 57.03951 | 2.04835e-06 | 10.215
Tue May 25 21:36:27 2021 | 58.03977 | 2.04872e-06 | 10.2128
Tue May 25 21:36:28 2021 | 59.04018 | 2.04892e-06 | 10.213
Tue May 25 21:36:29 2021 | 60.04067 | 2.04928e-06 | 10.21
Tue May 25 21:36:30 2021 | 61.04121 | 2.04968e-06 | 10.2095
Tue May 25 21:36:31 2021 | 62.04145 | 2.04985e-06 | 10.2083
Tue May 25 21:36:32 2021 | 63.04201 | 2.05008e-06 | 10.2055
Tue May 25 21:36:33 2021 | 64.04214 | 2.05048e-06 | 10.2033
Tue May 25 21:36:34 2021 | 65.04271 | 2.0509e-06 | 10.2013
Tue May 25 21:36:35 2021 | 66.0432 | 2.05112e-06 | 10.1996
Tue May 25 21:36:36 2021 | 67.04353 | 2.05158e-06 | 10.1984
Tue May 25 21:36:37 2021 | 68.04375 | 2.05191e-06 | 10.1977
Tue May 25 21:36:38 2021 | 69.04417 | 2.05206e-06 | 10.1964
Tue May 25 21:36:39 2021 | 70.04466 | 2.05237e-06 | 10.1934
Tue May 25 21:36:40 2021 | 71.04531 | 2.0526e-06 | 10.1935
Tue May 25 21:36:41 2021 | 72.04585 | 2.05284e-06 | 10.192
Tue May 25 21:36:42 2021 | 73.04628 | 2.053e-06 | 10.1897
Tue May 25 21:36:43 2021 | 74.04656 | 2.05331e-06 | 10.1869
Tue May 25 21:36:44 2021 | 75.04695 | 2.05354e-06 | 10.1876
Tue May 25 21:36:45 2021 | 76.04724 | 2.05372e-06 | 10.1853
Tue May 25 21:36:46 2021 | 77.04764 | 2.05401e-06 | 10.1843
Tue May 25 21:36:47 2021 | 78.048 | 2.05424e-06 | 10.1839
Tue May 25 21:36:48 2021 | 79.04833 | 2.05429e-06 | 10.1849
Tue May 25 21:36:49 2021 | 80.04837 | 2.05459e-06 | 10.1817
Tue May 25 21:36:50 2021 | 81.04884 | 2.0549e-06 | 10.1802
Tue May 25 21:36:51 2021 | 82.04907 | 2.05528e-06 | 10.1762
Tue May 25 21:36:52 2021 | 83.04949 | 2.05551e-06 | 10.1761
Tue May 25 21:36:53 2021 | 84.0499 | 2.05591e-06 | 10.1758
Tue May 25 21:36:54 2021 | 85.05901 | 2.05612e-06 | 10.1756
Tue May 25 21:36:55 2021 | 86.061 | 2.05647e-06 | 10.1742
Tue May 25 21:36:56 2021 | 87.06135 | 2.05682e-06 | 10.1734
Tue May 25 21:36:57 2021 | 88.06182 | 2.05701e-06 | 10.1715
Tue May 25 21:36:58 2021 | 89.06245 | 2.05737e-06 | 10.1709
Tue May 25 21:36:59 2021 | 90.0627 | 2.05785e-06 | 10.1679
Tue May 25 21:37:00 2021 | 91.06303 | 2.05805e-06 | 10.169
Tue May 25 21:37:01 2021 | 92.0634 | 2.0585e-06 | 10.1657
Tue May 25 21:37:02 2021 | 93.0638 | 2.05875e-06 | 10.1644
Tue May 25 21:37:03 2021 | 94.06423 | 2.05932e-06 | 10.1627
Tue May 25 21:37:04 2021 | 95.06452 | 2.05979e-06 | 10.1629
Tue May 25 21:37:05 2021 | 96.06486 | 2.06008e-06 | 10.1606
Tue May 25 21:37:06 2021 | 97.06516 | 2.06055e-06 | 10.1601
Tue May 25 21:37:07 2021 | 98.06574 | 2.06099e-06 | 10.1584
Tue May 25 21:37:08 2021 | 99.06597 | 2.06116e-06 | 10.1586
Tue May 25 21:37:09 2021 | 100.0663 | 2.06158e-06 | 10.1562
Tue May 25 21:37:10 2021 | 101.0667 | 2.062e-06 | 10.1548
Tue May 25 21:37:11 2021 | 102.0669 | 2.06237e-06 | 10.154
Tue May 25 21:37:12 2021 | 103.0674 | 2.06257e-06 | 10.1523
Tue May 25 21:37:13 2021 | 104.068 | 2.06304e-06 | 10.1499
Tue May 25 21:37:14 2021 | 105.0681 | 2.06344e-06 | 10.1495
Tue May 25 21:37:15 2021 | 106.078 | 2.06364e-06 | 10.1482
Tue May 25 21:37:17 2021 | 107.0879 | 2.06407e-06 | 10.1467
Tue May 25 21:37:18 2021 | 108.0979 | 2.06433e-06 | 10.1435
Tue May 25 21:37:19 2021 | 109.0982 | 2.06453e-06 | 10.1435
Tue May 25 21:37:20 2021 | 110.0987 | 2.06496e-06 | 10.1409
Tue May 25 21:37:21 2021 | 111.0988 | 2.0654e-06 | 10.1394
Tue May 25 21:37:22 2021 | 112.0993 | 2.06558e-06 | 10.14
Tue May 25 21:37:23 2021 | 113.0997 | 2.06593e-06 | 10.1397
Tue May 25 21:37:24 2021 | 114.1 | 2.06627e-06 | 10.1378
Tue May 25 21:37:25 2021 | 115.1002 | 2.06634e-06 | 10.1396
Tue May 25 21:37:26 2021 | 116.1004 | 2.0667e-06 | 10.1354
Tue May 25 21:37:27 2021 | 117.1007 | 2.06694e-06 | 10.1326
Tue May 25 21:37:28 2021 | 118.1011 | 2.06733e-06 | 10.1332
Tue May 25 21:37:29 2021 | 119.1017 | 2.06766e-06 | 10.1333
Tue May 25 21:37:30 2021 | 120.1021 | 2.06796e-06 | 10.13
Tue May 25 21:37:31 2021 | 121.1026 | 2.06839e-06 | 10.1294
Tue May 25 21:37:32 2021 | 122.1029 | 2.06866e-06 | 10.1292
Tue May 25 21:37:33 2021 | 123.1032 | 2.06888e-06 | 10.1262
Tue May 25 21:37:34 2021 | 124.1034 | 2.06934e-06 | 10.1245
Tue May 25 21:37:35 2021 | 125.1038 | 2.06964e-06 | 10.1247
Tue May 25 21:37:36 2021 | 126.1041 | 2.07005e-06 | 10.1237
Tue May 25 21:37:37 2021 | 127.1044 | 2.07025e-06 | 10.1233
Tue May 25 21:37:38 2021 | 128.1049 | 2.07051e-06 | 10.1228
Tue May 25 21:37:39 2021 | 129.1054 | 2.07082e-06 | 10.1215
Tue May 25 21:37:40 2021 | 130.1058 | 2.07097e-06 | 10.1202
Tue May 25 21:37:41 2021 | 131.1064 | 2.07131e-06 | 10.1183
Tue May 25 21:37:42 2021 | 132.1069 | 2.07166e-06 | 10.1194
Tue May 25 21:37:43 2021 | 133.1072 | 2.07183e-06 | 10.1183
Tue May 25 21:37:44 2021 | 134.1075 | 2.07224e-06 | 10.1151
Tue May 25 21:37:45 2021 | 135.1077 | 2.07248e-06 | 10.1134
Tue May 25 21:37:46 2021 | 136.108 | 2.07283e-06 | 10.1144
Tue May 25 21:37:47 2021 | 137.1086 | 2.07329e-06 | 10.1131
Tue May 25 21:37:48 2021 | 138.1093 | 2.07352e-06 | 10.112
Tue May 25 21:37:49 2021 | 139.1101 | 2.07388e-06 | 10.1106
Tue May 25 21:37:50 2021 | 140.1106 | 2.07425e-06 | 10.1101
Tue May 25 21:37:51 2021 | 141.1108 | 2.0745e-06 | 10.1074
Tue May 25 21:37:52 2021 | 142.1112 | 2.07488e-06 | 10.1076
Tue May 25 21:37:53 2021 | 143.1116 | 2.07534e-06 | 10.1061
Tue May 25 21:37:54 2021 | 144.112 | 2.07576e-06 | 10.1036
Tue May 25 21:37:55 2021 | 145.1151 | 2.07599e-06 | 10.1038
Tue May 25 21:37:56 2021 | 146.1235 | 2.07635e-06 | 10.101
Tue May 25 21:37:57 2021 | 147.1238 | 2.07668e-06 | 10.1023
Tue May 25 21:37:58 2021 | 148.1243 | 2.07692e-06 | 10.0991
Tue May 25 21:37:59 2021 | 149.1247 | 2.07727e-06 | 10.0995
Tue May 25 21:38:00 2021 | 150.125 | 2.0777e-06 | 10.0982
Tue May 25 21:38:01 2021 | 151.1252 | 2.07784e-06 | 10.0983
Tue May 25 21:38:02 2021 | 152.1257 | 2.0783e-06 | 10.0949
Tue May 25 21:38:03 2021 | 153.126 | 2.07863e-06 | 10.0954
Tue May 25 21:38:04 2021 | 154.1264 | 2.07883e-06 | 10.0942
Tue May 25 21:38:05 2021 | 155.1268 | 2.07926e-06 | 10.092
Tue May 25 21:38:06 2021 | 156.1273 | 2.07959e-06 | 10.0927
Tue May 25 21:38:07 2021 | 157.1278 | 2.07989e-06 | 10.0902
Tue May 25 21:38:08 2021 | 158.128 | 2.08009e-06 | 10.0899
Tue May 25 21:38:09 2021 | 159.1281 | 2.08044e-06 | 10.0876
Tue May 25 21:38:10 2021 | 160.1282 | 2.08075e-06 | 10.0887
Tue May 25 21:38:11 2021 | 161.1284 | 2.08092e-06 | 10.0879
Tue May 25 21:38:12 2021 | 162.1288 | 2.08131e-06 | 10.084
Tue May 25 21:38:13 2021 | 163.1291 | 2.08164e-06 | 10.0857
Tue May 25 21:38:14 2021 | 164.1394 | 2.08179e-06 | 10.0831
Tue May 25 21:38:15 2021 | 165.1395 | 2.08214e-06 | 10.0826
Tue May 25 21:38:16 2021 | 166.1398 | 2.08249e-06 | 10.0816
Tue May 25 21:38:17 2021 | 167.1498 | 2.08271e-06 | 10.0809
Tue May 25 21:38:18 2021 | 168.1502 | 2.0829e-06 | 10.0795
Tue May 25 21:38:19 2021 | 169.1504 | 2.08318e-06 | 10.0786
Tue May 25 21:38:20 2021 | 170.1508 | 2.08349e-06 | 10.0767
Tue May 25 21:38:21 2021 | 171.1516 | 2.08362e-06 | 10.0775
Tue May 25 21:38:22 2021 | 172.1518 | 2.08395e-06 | 10.0748
Tue May 25 21:38:23 2021 | 173.1523 | 2.08425e-06 | 10.0742
Tue May 25 21:38:24 2021 | 174.1528 | 2.08448e-06 | 10.0737
Tue May 25 21:38:25 2021 | 175.1531 | 2.08461e-06 | 10.0724
Tue May 25 21:38:26 2021 | 176.1537 | 2.08487e-06 | 10.0722
Tue May 25 21:38:27 2021 | 177.1541 | 2.08503e-06 | 10.0726
Tue May 25 21:38:28 2021 | 178.1545 | 2.08515e-06 | 10.071
Tue May 25 21:38:29 2021 | 179.1549 | 2.08543e-06 | 10.0697
Tue May 25 21:38:30 2021 | 180.1553 | 2.08573e-06 | 10.0679
Tue May 25 21:38:31 2021 | 181.1556 | 2.08592e-06 | 10.0663
Tue May 25 21:38:32 2021 | 182.1559 | 2.08629e-06 | 10.0663
Tue May 25 21:38:33 2021 | 183.1562 | 2.08659e-06 | 10.0664
Tue May 25 21:38:34 2021 | 184.1565 | 2.08687e-06 | 10.0653
Tue May 25 21:38:35 2021 | 185.1566 | 2.08695e-06 | 10.0662
Tue May 25 21:38:36 2021 | 186.1571 | 2.08712e-06 | 10.0644
Tue May 25 21:38:37 2021 | 187.1574 | 2.08738e-06 | 10.0621
Tue May 25 21:38:38 2021 | 188.1575 | 2.08751e-06 | 10.0623
Tue May 25 21:38:39 2021 | 189.1581 | 2.08772e-06 | 10.0617
Tue May 25 21:38:40 2021 | 190.1582 | 2.08802e-06 | 10.0605
Tue May 25 21:38:41 2021 | 191.1584 | 2.08815e-06 | 10.0602
Tue May 25 21:38:42 2021 | 192.1587 | 2.08835e-06 | 10.0586
Tue May 25 21:38:43 2021 | 193.1589 | 2.08866e-06 | 10.0571
Tue May 25 21:38:44 2021 | 194.1592 | 2.08894e-06 | 10.0556
Tue May 25 21:38:45 2021 | 195.1596 | 2.0891e-06 | 10.0558
Tue May 25 21:38:46 2021 | 196.1601 | 2.08942e-06 | 10.0552
Tue May 25 21:38:47 2021 | 197.1705 | 2.08962e-06 | 10.0524
Tue May 25 21:38:48 2021 | 198.1708 | 2.0899e-06 | 10.0547
Tue May 25 21:38:49 2021 | 199.1709 | 2.09017e-06 | 10.0533
Tue May 25 21:38:50 2021 | 200.1712 | 2.09031e-06 | 10.0517
Tue May 25 21:38:51 2021 | 201.1715 | 2.09058e-06 | 10.0508
Tue May 25 21:38:52 2021 | 202.1719 | 2.09073e-06 | 10.0503
Tue May 25 21:38:53 2021 | 203.1723 | 2.09091e-06 | 10.0491
Tue May 25 21:38:54 2021 | 204.1724 | 2.0912e-06 | 10.0495
Tue May 25 21:38:55 2021 | 205.1727 | 2.09135e-06 | 10.0483
Tue May 25 21:38:56 2021 | 206.1731 | 2.09162e-06 | 10.0475
Tue May 25 21:38:57 2021 | 207.1735 | 2.09192e-06 | 10.0466
Tue May 25 21:38:58 2021 | 208.1739 | 2.09204e-06 | 10.0472
Tue May 25 21:38:59 2021 | 209.1743 | 2.09232e-06 | 10.0445
Tue May 25 21:39:00 2021 | 210.1746 | 2.09265e-06 | 10.0449
Tue May 25 21:39:01 2021 | 211.175 | 2.09283e-06 | 10.0432
Tue May 25 21:39:02 2021 | 212.1754 | 2.09316e-06 | 10.0434
Tue May 25 21:39:03 2021 | 213.176 | 2.09358e-06 | 10.0409
Tue May 25 21:39:04 2021 | 214.1762 | 2.09389e-06 | 10.0394
Tue May 25 21:39:05 2021 | 215.1766 | 2.0941e-06 | 10.0392
Tue May 25 21:39:06 2021 | 216.1771 | 2.09443e-06 | 10.0395
Tue May 25 21:39:07 2021 | 217.1774 | 2.09474e-06 | 10.0383
Tue May 25 21:39:08 2021 | 218.1779 | 2.0949e-06 | 10.0372
Tue May 25 21:39:09 2021 | 219.1784 | 2.09518e-06 | 10.0391
Tue May 25 21:39:10 2021 | 220.1786 | 2.09545e-06 | 10.0369
Tue May 25 21:39:11 2021 | 221.1788 | 2.0956e-06 | 10.0364
Tue May 25 21:39:12 2021 | 222.1791 | 2.09596e-06 | 10.0343
Tue May 25 21:39:13 2021 | 223.1796 | 2.09613e-06 | 10.0329
Tue May 25 21:39:14 2021 | 224.1798 | 2.09655e-06 | 10.0324
Tue May 25 21:39:15 2021 | 225.1803 | 2.09687e-06 | 10.0331
Tue May 25 21:39:16 2021 | 226.1806 | 2.09706e-06 | 10.031
Tue May 25 21:39:17 2021 | 227.1807 | 2.09741e-06 | 10.0304
Tue May 25 21:39:18 2021 | 228.1811 | 2.0977e-06 | 10.0291
Tue May 25 21:39:19 2021 | 229.1813 | 2.09786e-06 | 10.0275
Tue May 25 21:39:20 2021 | 230.1816 | 2.09817e-06 | 10.0283
Tue May 25 21:39:21 2021 | 231.1915 | 2.09842e-06 | 10.0264
Tue May 25 21:39:22 2021 | 232.1917 | 2.09864e-06 | 10.0265
Tue May 25 21:39:23 2021 | 233.1923 | 2.09877e-06 | 10.0249
Tue May 25 21:39:24 2021 | 234.1927 | 2.09897e-06 | 10.0254
Tue May 25 21:39:25 2021 | 235.1931 | 2.09916e-06 | 10.0246
Tue May 25 21:39:26 2021 | 236.1936 | 2.09928e-06 | 10.0229
Tue May 25 21:39:27 2021 | 237.1939 | 2.0995e-06 | 10.0233
Tue May 25 21:39:28 2021 | 238.1942 | 2.09975e-06 | 10.0217
Tue May 25 21:39:29 2021 | 239.1946 | 2.09994e-06 | 10.0201
Tue May 25 21:39:30 2021 | 240.1952 | 2.1003e-06 | 10.0211
Tue May 25 21:39:31 2021 | 241.196 | 2.1006e-06 | 10.0207
Tue May 25 21:39:32 2021 | 242.1966 | 2.10095e-06 | 10.0191
Tue May 25 21:39:33 2021 | 243.1969 | 2.10114e-06 | 10.0176
Tue May 25 21:39:34 2021 | 244.1974 | 2.10149e-06 | 10.0158
Tue May 25 21:39:35 2021 | 245.1974 | 2.1018e-06 | 10.0163
Tue May 25 21:39:36 2021 | 246.1975 | 2.10196e-06 | 10.0178
Tue May 25 21:39:37 2021 | 247.1978 | 2.10228e-06 | 10.0165
Tue May 25 21:39:38 2021 | 248.1985 | 2.10257e-06 | 10.014
Tue May 25 21:39:39 2021 | 249.1987 | 2.10267e-06 | 10.0149
Tue May 25 21:39:40 2021 | 250.1991 | 2.10306e-06 | 10.0126
Tue May 25 21:39:41 2021 | 251.1997 | 2.10345e-06 | 10.0111
Tue May 25 21:39:42 2021 | 252.2002 | 2.10388e-06 | 10.0116
Tue May 25 21:39:43 2021 | 253.2005 | 2.10404e-06 | 10.0109
Tue May 25 21:39:44 2021 | 254.2008 | 2.10439e-06 | 10.0082
Tue May 25 21:39:45 2021 | 255.2014 | 2.10472e-06 | 10.0103
Tue May 25 21:39:46 2021 | 256.2017 | 2.10485e-06 | 10.0091
Tue May 25 21:39:47 2021 | 257.2022 | 2.10516e-06 | 10.0075
Tue May 25 21:39:48 2021 | 258.2028 | 2.10564e-06 | 10.0056
Tue May 25 21:39:49 2021 | 259.2032 | 2.10576e-06 | 10.0066
Tue May 25 21:39:50 2021 | 260.2035 | 2.10614e-06 | 10.0043
Tue May 25 21:39:51 2021 | 261.2039 | 2.10657e-06 | 10.0045
Tue May 25 21:39:52 2021 | 262.2039 | 2.10694e-06 | 10.004
Tue May 25 21:39:53 2021 | 263.2041 | 2.10703e-06 | 10.0054
Tue May 25 21:39:54 2021 | 264.2045 | 2.10747e-06 | 10.0023
Tue May 25 21:39:55 2021 | 265.2065 | 2.10782e-06 | 10.0014
Tue May 25 21:39:56 2021 | 266.2065 | 2.108e-06 | 10.0012
Tue May 25 21:39:57 2021 | 267.2068 | 2.10838e-06 | 9.99936
Tue May 25 21:39:58 2021 | 268.2071 | 2.10882e-06 | 9.99696
Tue May 25 21:39:59 2021 | 269.2075 | 2.10905e-06 | 9.99617
Tue May 25 21:40:00 2021 | 270.208 | 2.10945e-06 | 9.99667
Tue May 25 21:40:01 2021 | 271.2083 | 2.10981e-06 | 9.99578
Tue May 25 21:40:02 2021 | 272.2083 | 2.11019e-06 | 9.99374
Tue May 25 21:40:03 2021 | 273.2086 | 2.11034e-06 | 9.99311
Tue May 25 21:40:04 2021 | 274.2088 | 2.11059e-06 | 9.99264
Tue May 25 21:40:05 2021 | 275.2093 | 2.11095e-06 | 9.99116
Tue May 25 21:40:06 2021 | 276.2094 | 2.11113e-06 | 9.99077
Tue May 25 21:40:07 2021 | 277.2096 | 2.11141e-06 | 9.98929
Tue May 25 21:40:08 2021 | 278.2101 | 2.11173e-06 | 9.98755
Tue May 25 21:40:09 2021 | 279.2105 | 2.11188e-06 | 9.98763
Tue May 25 21:40:10 2021 | 280.2108 | 2.11207e-06 | 9.98758
Tue May 25 21:40:11 2021 | 281.2112 | 2.11234e-06 | 9.98481
Tue May 25 21:40:12 2021 | 282.2113 | 2.11244e-06 | 9.98479
Tue May 25 21:40:13 2021 | 283.2118 | 2.1126e-06 | 9.98394
Tue May 25 21:40:14 2021 | 284.212 | 2.11269e-06 | 9.98405
Tue May 25 21:40:15 2021 | 285.2124 | 2.11274e-06 | 9.98401
Tue May 25 21:40:16 2021 | 286.2128 | 2.11279e-06 | 9.98253
Tue May 25 21:40:17 2021 | 287.2132 | 2.11282e-06 | 9.98188
Tue May 25 21:40:18 2021 | 288.2137 | 2.11285e-06 | 9.98105
Tue May 25 21:40:19 2021 | 289.214 | 2.11298e-06 | 9.98025
Tue May 25 21:40:20 2021 | 290.2144 | 2.113e-06 | 9.98025
Tue May 25 21:40:21 2021 | 291.2149 | 2.11305e-06 | 9.97851
Tue May 25 21:40:22 2021 | 292.2153 | 2.11311e-06 | 9.97779
Tue May 25 21:40:23 2021 | 293.2156 | 2.11313e-06 | 9.97801
Tue May 25 21:40:24 2021 | 294.2158 | 2.11319e-06 | 9.97618
Tue May 25 21:40:25 2021 | 295.216 | 2.11323e-06 | 9.97655
Tue May 25 21:40:26 2021 | 296.2163 | 2.11322e-06 | 9.97558
Tue May 25 21:40:27 2021 | 297.2167 | 2.1132e-06 | 9.97554
Tue May 25 21:40:28 2021 | 298.2169 | 2.11321e-06 | 9.9754
Tue May 25 21:40:29 2021 | 299.2173 | 2.1132e-06 | 9.97369
Tue May 25 21:40:30 2021 | 300.2177 | 2.11325e-06 | 9.97308
Tue May 25 21:41:36 2021 | 1.000138 | 2.0991e-06 | 10.255
Tue May 25 21:41:37 2021 | 2.000322 | 2.09712e-06 | 10.2564
Tue May 25 21:41:38 2021 | 3.000558 | 2.09576e-06 | 10.2515
Tue May 25 21:41:39 2021 | 4.001251 | 2.09516e-06 | 10.2498
Tue May 25 21:41:40 2021 | 5.001695 | 2.09023e-06 | 10.2456
Tue May 25 21:41:41 2021 | 6.00212 | 2.0896e-06 | 10.2426
Tue May 25 21:41:42 2021 | 7.002695 | 2.08918e-06 | 10.243
Tue May 25 21:41:43 2021 | 8.003032 | 2.0884e-06 | 10.2386
Tue May 25 21:41:44 2021 | 9.003268 | 2.08803e-06 | 10.2372
Tue May 25 21:41:45 2021 | 10.00385 | 2.0866e-06 | 10.2346
Tue May 25 21:41:46 2021 | 11.00417 | 2.0853e-06 | 10.2319
Tue May 25 21:41:47 2021 | 12.00463 | 2.08475e-06 | 10.2304
Tue May 25 21:41:48 2021 | 13.00516 | 2.08381e-06 | 10.2261
Tue May 25 21:41:49 2021 | 14.00554 | 2.08305e-06 | 10.2235
Tue May 25 21:41:50 2021 | 15.00586 | 2.08272e-06 | 10.2227
Tue May 25 21:41:51 2021 | 16.00619 | 2.08206e-06 | 10.2208
Tue May 25 21:41:52 2021 | 17.00654 | 2.08156e-06 | 10.2184
Tue May 25 21:41:53 2021 | 18.00689 | 2.08107e-06 | 10.215
Tue May 25 21:41:54 2021 | 19.00708 | 2.08082e-06 | 10.2146
Tue May 25 21:41:55 2021 | 20.00745 | 2.08045e-06 | 10.211
Tue May 25 21:41:56 2021 | 21.01244 | 2.08012e-06 | 10.2076
Tue May 25 21:41:57 2021 | 22.01298 | 2.07995e-06 | 10.2093
Tue May 25 21:41:58 2021 | 23.0132 | 2.07977e-06 | 10.2046
Tue May 25 21:41:59 2021 | 24.01359 | 2.07967e-06 | 10.2003
Tue May 25 21:42:00 2021 | 25.01394 | 2.07958e-06 | 10.2009
Tue May 25 21:42:01 2021 | 26.0144 | 2.07943e-06 | 10.1986
Tue May 25 21:42:02 2021 | 27.01473 | 2.07947e-06 | 10.195
Tue May 25 21:42:03 2021 | 28.01514 | 2.07937e-06 | 10.193
Tue May 25 21:42:04 2021 | 29.01536 | 2.07923e-06 | 10.191
Tue May 25 21:42:05 2021 | 30.01559 | 2.07922e-06 | 10.1908
Tue May 25 21:42:06 2021 | 31.01591 | 2.07929e-06 | 10.1882
Tue May 25 21:42:07 2021 | 32.01628 | 2.0794e-06 | 10.1852
Tue May 25 21:42:08 2021 | 33.01672 | 2.07944e-06 | 10.185
Tue May 25 21:42:09 2021 | 34.01723 | 2.07967e-06 | 10.1818
Tue May 25 21:42:10 2021 | 35.01746 | 2.07991e-06 | 10.1794
Tue May 25 21:42:11 2021 | 36.01763 | 2.08021e-06 | 10.1766
Tue May 25 21:42:12 2021 | 37.01791 | 2.08031e-06 | 10.1773
Tue May 25 21:42:13 2021 | 38.01819 | 2.08047e-06 | 10.1753
Tue May 25 21:42:14 2021 | 39.01828 | 2.0808e-06 | 10.1719
Tue May 25 21:42:15 2021 | 40.01856 | 2.08113e-06 | 10.17
Tue May 25 21:42:16 2021 | 41.02855 | 2.08127e-06 | 10.1699
Tue May 25 21:42:17 2021 | 42.02886 | 2.08162e-06 | 10.1667
Tue May 25 21:42:18 2021 | 43.02918 | 2.082e-06 | 10.1655
Tue May 25 21:42:19 2021 | 44.02945 | 2.08217e-06 | 10.1637
Tue May 25 21:42:20 2021 | 45.02979 | 2.08262e-06 | 10.1586
Tue May 25 21:42:21 2021 | 46.02997 | 2.08289e-06 | 10.1579
Tue May 25 21:42:22 2021 | 47.03036 | 2.08342e-06 | 10.1558
Tue May 25 21:42:23 2021 | 48.03066 | 2.08391e-06 | 10.1524
Tue May 25 21:42:24 2021 | 49.03093 | 2.08418e-06 | 10.152
Tue May 25 21:42:25 2021 | 50.03117 | 2.08463e-06 | 10.1498
Tue May 25 21:42:26 2021 | 51.03155 | 2.08494e-06 | 10.1486
Tue May 25 21:42:27 2021 | 52.03198 | 2.08514e-06 | 10.1472
Tue May 25 21:42:28 2021 | 53.03211 | 2.08553e-06 | 10.1462
Tue May 25 21:42:29 2021 | 54.03253 | 2.08599e-06 | 10.1419
Tue May 25 21:42:30 2021 | 55.03277 | 2.08653e-06 | 10.1394
Tue May 25 21:42:31 2021 | 56.03313 | 2.08676e-06 | 10.1398
Tue May 25 21:42:32 2021 | 57.03336 | 2.08726e-06 | 10.1387
Tue May 25 21:42:33 2021 | 58.03368 | 2.08772e-06 | 10.135
Tue May 25 21:42:34 2021 | 59.03396 | 2.08795e-06 | 10.134
Tue May 25 21:42:35 2021 | 60.0343 | 2.08845e-06 | 10.1311
Tue May 25 21:42:36 2021 | 61.03437 | 2.08896e-06 | 10.1293
Tue May 25 21:42:37 2021 | 62.0348 | 2.08925e-06 | 10.1285
Tue May 25 21:42:38 2021 | 63.03515 | 2.08976e-06 | 10.1276
Tue May 25 21:42:39 2021 | 64.03561 | 2.09024e-06 | 10.1256
Tue May 25 21:42:40 2021 | 65.0358 | 2.09071e-06 | 10.1239
Tue May 25 21:42:41 2021 | 66.03617 | 2.09099e-06 | 10.1206
Tue May 25 21:42:42 2021 | 67.03647 | 2.09154e-06 | 10.1195
Tue May 25 21:42:43 2021 | 68.03679 | 2.09214e-06 | 10.1171
Tue May 25 21:42:44 2021 | 69.03698 | 2.09241e-06 | 10.1171
Tue May 25 21:42:45 2021 | 70.03731 | 2.09294e-06 | 10.1143
Tue May 25 21:42:46 2021 | 71.03773 | 2.09344e-06 | 10.1134
Tue May 25 21:42:47 2021 | 72.03807 | 2.09368e-06 | 10.1124
Tue May 25 21:42:48 2021 | 73.03837 | 2.09424e-06 | 10.1082
Tue May 25 21:42:49 2021 | 74.03861 | 2.09483e-06 | 10.1078
Tue May 25 21:42:50 2021 | 75.03887 | 2.0954e-06 | 10.105
Tue May 25 21:42:51 2021 | 76.03918 | 2.09572e-06 | 10.1032
Tue May 25 21:42:52 2021 | 77.03944 | 2.0963e-06 | 10.1017
Tue May 25 21:42:53 2021 | 78.03963 | 2.09679e-06 | 10.1005
Tue May 25 21:42:54 2021 | 79.03971 | 2.09705e-06 | 10.0995
Tue May 25 21:42:55 2021 | 80.04061 | 2.09747e-06 | 10.0989
Tue May 25 21:42:56 2021 | 81.04101 | 2.09785e-06 | 10.0971
Tue May 25 21:42:57 2021 | 82.04131 | 2.09808e-06 | 10.095
Tue May 25 21:42:58 2021 | 83.04161 | 2.09862e-06 | 10.0927
Tue May 25 21:42:59 2021 | 84.04195 | 2.09916e-06 | 10.0894
Tue May 25 21:43:00 2021 | 85.04242 | 2.0997e-06 | 10.0889
Tue May 25 21:43:01 2021 | 86.04297 | 2.09998e-06 | 10.0879
Tue May 25 21:43:02 2021 | 87.04331 | 2.10045e-06 | 10.0846
Tue May 25 21:43:03 2021 | 88.04363 | 2.10071e-06 | 10.0838
Tue May 25 21:43:04 2021 | 89.0441 | 2.10111e-06 | 10.084
Tue May 25 21:43:05 2021 | 90.04461 | 2.10157e-06 | 10.08
Tue May 25 21:43:06 2021 | 91.045 | 2.10183e-06 | 10.0788
Tue May 25 21:43:07 2021 | 92.04533 | 2.10227e-06 | 10.0784
Tue May 25 21:43:08 2021 | 93.0457 | 2.10269e-06 | 10.0759
Tue May 25 21:43:09 2021 | 94.04626 | 2.10293e-06 | 10.0755
Tue May 25 21:43:10 2021 | 95.04635 | 2.10328e-06 | 10.0749
Tue May 25 21:43:11 2021 | 96.04676 | 2.1036e-06 | 10.0727
Tue May 25 21:43:12 2021 | 97.04716 | 2.10402e-06 | 10.0697
Tue May 25 21:43:13 2021 | 98.04756 | 2.10421e-06 | 10.0691
Tue May 25 21:43:14 2021 | 99.04809 | 2.10464e-06 | 10.0683
Tue May 25 21:43:15 2021 | 100.0484 | 2.10506e-06 | 10.0659
Tue May 25 21:43:16 2021 | 101.0488 | 2.10526e-06 | 10.0649
Tue May 25 21:43:17 2021 | 102.0493 | 2.10557e-06 | 10.0645
Tue May 25 21:43:18 2021 | 103.0498 | 2.10582e-06 | 10.0617
Tue May 25 21:43:19 2021 | 104.0503 | 2.10593e-06 | 10.0634
Tue May 25 21:43:20 2021 | 105.0508 | 2.1062e-06 | 10.06
Tue May 25 21:43:21 2021 | 106.0511 | 2.1064e-06 | 10.0606
Tue May 25 21:43:22 2021 | 107.0516 | 2.10677e-06 | 10.0573
Tue May 25 21:43:23 2021 | 108.052 | 2.10688e-06 | 10.0575
Tue May 25 21:43:24 2021 | 109.0523 | 2.10718e-06 | 10.0576
Tue May 25 21:43:25 2021 | 110.0527 | 2.10752e-06 | 10.0547
Tue May 25 21:43:26 2021 | 111.0529 | 2.10769e-06 | 10.0546
Tue May 25 21:43:27 2021 | 112.0534 | 2.10797e-06 | 10.0537
Tue May 25 21:43:28 2021 | 113.0538 | 2.10834e-06 | 10.0504
Tue May 25 21:43:29 2021 | 114.0544 | 2.10854e-06 | 10.0511
Tue May 25 21:43:30 2021 | 115.0546 | 2.10886e-06 | 10.0484
Tue May 25 21:43:31 2021 | 116.0549 | 2.10917e-06 | 10.0498
Tue May 25 21:43:32 2021 | 117.0552 | 2.10947e-06 | 10.0483
Tue May 25 21:43:33 2021 | 118.0555 | 2.10961e-06 | 10.0468
Tue May 25 21:43:34 2021 | 119.0557 | 2.10994e-06 | 10.0462
Tue May 25 21:43:35 2021 | 120.0562 | 2.11019e-06 | 10.046
Tue May 25 21:43:36 2021 | 121.0565 | 2.11042e-06 | 10.0436
Tue May 25 21:43:37 2021 | 122.0566 | 2.11083e-06 | 10.0428
Tue May 25 21:43:38 2021 | 123.0567 | 2.11126e-06 | 10.0405