## Sheet1
Date | Time | Capacitance | Dissipation | Tolerance | Time | Impedance | Phase Angle | Tolerance | Time | Direct Current Resistance | Equivalent Series Resistance | Tolerance
Mon May 24 16:43:01 2021 | 1.000326 | 7.20552e-06 | 5.77252 |  | 303.4703 | 37.2014 | -9.99579 |  | 334.4881 | 65.7743
Mon May 24 16:43:02 2021 | 2.00069 | 7.20523e-06 | 5.77226 |  | 304.4708 | 37.1966 | -9.99773 |  | 335.4886 | 69.4275
Mon May 24 16:43:03 2021 | 3.001103 | 7.20523e-06 | 5.77097 |  | 305.4714 | 37.1919 | -9.998 |  | 336.4892 | 62.4043
Mon May 24 16:43:04 2021 | 4.001249 | 7.20509e-06 | 5.77168 |  | 306.4718 | 37.1873 | -9.99903 |  | 337.4897 | 61.6209
Mon May 24 16:43:05 2021 | 5.001923 | 7.20474e-06 | 5.77191 |  | 307.4723 | 37.1773 | -10.0003 |  | 338.4901 | 69.4789
Mon May 24 16:43:06 2021 | 6.002301 | 7.20466e-06 | 5.77107 |  | 308.4727 | 37.1679 | -10.0031 |  | 339.4904 | 61.1584
Mon May 24 16:43:07 2021 | 7.002866 | 7.20467e-06 | 5.77033 |  | 309.4733 | 37.1631 | -10.0033 |  | 340.4909 | 60.8412
Mon May 24 16:43:08 2021 | 8.003439 | 7.20433e-06 | 5.77083 |  | 310.4738 | 37.1531 | -10.0047 |  | 341.4914 | 60.6403
Mon May 24 16:43:09 2021 | 9.003799 | 7.20404e-06 | 5.77076 |  | 311.4745 | 37.1478 | -10.0049 |  | 342.4918 | 60.5281
Mon May 24 16:43:10 2021 | 10.00423 | 7.20417e-06 | 5.76949 |  | 312.475 | 37.1375 | -10.0073 |  | 343.4924 | 60.3447
Mon May 24 16:43:11 2021 | 11.00466 | 7.20417e-06 | 5.76926 |  | 313.4752 | 37.1271 | -10.0079 |  | 344.493 | 60.2841
Mon May 24 16:43:12 2021 | 12.00514 | 7.20418e-06 | 5.76889 |  | 314.4756 | 37.1218 | -10.0089 |  | 345.4936 | 71.5387
Mon May 24 16:43:13 2021 | 13.00538 | 7.20426e-06 | 5.76919 |  | 315.4759 | 37.1116 | -10.0108 |  | 346.494 | 60.0683
Mon May 24 16:43:14 2021 | 14.00562 | 7.20436e-06 | 5.76879 |  | 316.4764 | 37.1019 | -10.0119 |  | 347.4947 | 59.7638
Mon May 24 16:43:15 2021 | 15.00615 | 7.20431e-06 | 5.76818 |  | 317.4768 | 37.0969 | -10.012 |  | 348.4952 | 67.9151
Mon May 24 16:43:16 2021 | 16.00632 | 7.20416e-06 | 5.76776 |  | 318.4771 | 37.0869 | -10.0145 |  | 349.4958 | 59.8304
Mon May 24 16:43:17 2021 | 17.00683 | 7.20411e-06 | 5.7674 |  | 319.4778 | 37.0771 | -10.0146 |  | 350.4963 | 59.629
Mon May 24 16:43:18 2021 | 18.00746 | 7.20413e-06 | 5.76732 |  | 320.4781 | 37.0671 | -10.0175 |  | 351.4965 | 59.5942
Mon May 24 16:43:19 2021 | 19.00814 | 7.20409e-06 | 5.76684 |  | 321.4785 | 37.062 | -10.0181 |  | 352.5002 | 59.6892
Mon May 24 16:43:20 2021 | 20.00864 | 7.20358e-06 | 5.76779 |  | 322.4787 | 37.0524 | -10.0189 |  | 353.5007 | 59.5083
Mon May 24 16:43:21 2021 | 21.00918 | 7.2035e-06 | 5.76671 |  | 323.4792 | 37.0427 | -10.0211 |  | 354.5024 | 59.5335
Mon May 24 16:43:22 2021 | 22.01671 | 7.20307e-06 | 5.76671 |  | 324.4795 | 37.038 | -10.0207 |  | 355.5118 | 70.9246
Mon May 24 16:43:23 2021 | 23.01713 | 7.20242e-06 | 5.7671 |  | 325.4799 | 37.0283 | -10.0213 |  | 356.5198 | 59.4015
Mon May 24 16:43:24 2021 | 24.01737 | 7.20216e-06 | 5.76647 |  | 326.4848 | 37.0188 | -10.0232 |  | 357.5203 | 59.1525
Mon May 24 16:43:25 2021 | 25.01796 | 7.20177e-06 | 5.7669 |  | 327.4853 | 37.0138 | -10.0228 |  | 358.5208 | 59.2025
Mon May 24 16:43:26 2021 | 26.01862 | 7.2014e-06 | 5.76708 |  | 328.4855 | 37.004 | -10.0264 |  | 359.5212 | 59.3344
Mon May 24 16:43:27 2021 | 27.01907 | 7.20089e-06 | 5.76631 |  | 329.486 | 36.9943 | -10.0271 |  | 360.5215 | 65.9262
Mon May 24 16:43:28 2021 | 28.01975 | 7.20059e-06 | 5.76568 |  | 330.4865 | 36.9845 | -10.027 |  | 361.522 | 66.3393
Mon May 24 16:43:29 2021 | 29.02022 | 7.20031e-06 | 5.76626 |  | 331.487 | 36.9795 | -10.0286 |  | 362.5225 | 59.2428
Mon May 24 16:43:30 2021 | 30.02064 | 7.19998e-06 | 5.76579 |  | 332.4875 | 36.9698 | -10.0307 |  | 363.523 | 59.0853
Mon May 24 16:43:31 2021 | 31.02087 | 7.19982e-06 | 5.76516 |  | 303.3124 | 33.7036 | -9.2689 |  | 334.3712 | 60.263
Mon May 24 16:43:32 2021 | 32.02162 | 7.19977e-06 | 5.76472 |  | 304.3144 | 33.6999 | -9.27009 |  | 335.372 | 57.3638
Mon May 24 16:43:33 2021 | 33.02213 | 7.19939e-06 | 5.76559 |  | 305.3174 | 33.6959 | -9.27375 |  | 336.3722 | 56.9515
Mon May 24 16:43:34 2021 | 34.02265 | 7.19906e-06 | 5.76574 |  | 306.3205 | 33.6922 | -9.27365 |  | 337.3724 | 65.0764
Mon May 24 16:43:35 2021 | 35.02308 | 7.19855e-06 | 5.765 |  | 307.3235 | 33.6842 | -9.27536 |  | 338.3727 | 56.7586
Mon May 24 16:43:36 2021 | 36.02334 | 7.19831e-06 | 5.76493 |  | 308.3255 | 33.6764 | -9.27747 |  | 339.3732 | 56.4826
Mon May 24 16:43:37 2021 | 37.02408 | 7.19788e-06 | 5.76427 |  | 309.3349 | 33.6725 | -9.27892 |  | 340.3735 | 64.7296
Mon May 24 16:43:38 2021 | 38.02479 | 7.19757e-06 | 5.76453 |  | 310.337 | 33.6647 | -9.27991 |  | 341.3739 | 56.4117
Mon May 24 16:43:39 2021 | 39.02552 | 7.19742e-06 | 5.76486 |  | 311.3397 | 33.657 | -9.28255 |  | 342.3744 | 56.1755
Mon May 24 16:43:40 2021 | 40.02592 | 7.1971e-06 | 5.76413 |  | 312.3401 | 33.6531 | -9.28485 |  | 343.3782 | 56.116
Mon May 24 16:43:41 2021 | 41.02647 | 7.19663e-06 | 5.76494 |  | 313.3404 | 33.6453 | -9.28497 |  | 344.3832 | 56.1638
Mon May 24 16:43:42 2021 | 42.02717 | 7.19627e-06 | 5.76483 |  | 314.3409 | 33.6377 | -9.2873 |  | 345.3836 | 55.9882
Mon May 24 16:43:43 2021 | 43.02774 | 7.19579e-06 | 5.76473 |  | 315.3478 | 33.6339 | -9.28874 |  | 346.384 | 55.9784
Mon May 24 16:43:44 2021 | 44.02832 | 7.19552e-06 | 5.7641 |  | 316.3547 | 33.6265 | -9.28936 |  | 347.3845 | 55.8716
Mon May 24 16:43:45 2021 | 45.02883 | 7.19525e-06 | 5.76414 |  | 317.3549 | 33.6191 | -9.29142 |  | 348.3856 | 55.8063
Mon May 24 16:43:46 2021 | 46.02902 | 7.19487e-06 | 5.76396 |  | 318.3554 | 33.6157 | -9.29193 |  | 349.3889 | 55.8256
Mon May 24 16:43:47 2021 | 47.02941 | 7.19459e-06 | 5.76362 |  | 319.3557 | 33.6088 | -9.29458 |  | 350.3892 | 55.7161
Mon May 24 16:43:48 2021 | 48.03013 | 7.19434e-06 | 5.76371 |  | 320.3562 | 33.6018 | -9.29461 |  | 351.3896 | 55.8066
Mon May 24 16:43:49 2021 | 49.03069 | 7.1941e-06 | 5.76388 |  | 321.3568 | 33.5946 | -9.29655 |  | 352.3902 | 67.1746
Mon May 24 16:43:50 2021 | 50.0333 | 7.1937e-06 | 5.76363 |  | 322.357 | 33.5911 | -9.29779 |  | 353.3905 | 55.5599
Mon May 24 16:43:51 2021 | 51.03393 | 7.19317e-06 | 5.76378 |  | 323.3578 | 33.5838 | -9.29852 |  | 354.3908 | 55.338
Mon May 24 16:43:52 2021 | 52.03463 | 7.19301e-06 | 5.76286 |  | 324.3583 | 33.5766 | -9.30138 |  | 355.3913 | 63.6521
Mon May 24 16:43:53 2021 | 53.03506 | 7.19238e-06 | 5.76458 |  | 325.3588 | 33.573 | -9.30174 |  | 356.3918 | 55.486
Mon May 24 16:43:54 2021 | 54.03708 | 7.19219e-06 | 5.76306 |  | 326.3595 | 33.5659 | -9.30419 |  | 357.3923 | 55.3164
Mon May 24 16:43:55 2021 | 55.03959 | 7.19202e-06 | 5.76317 |  | 327.3597 | 33.5588 | -9.3054 |  | 358.3925 | 55.3112
Mon May 24 16:43:56 2021 | 56.03986 | 7.19185e-06 | 5.76276 |  | 328.3604 | 33.5553 | -9.30594 |  | 359.3928 | 55.4565
Mon May 24 16:43:57 2021 | 57.04018 | 7.1915e-06 | 5.76276 |  | 329.3611 | 33.548 | -9.30722 |  | 360.3931 | 55.298
Mon May 24 16:43:58 2021 | 58.04802 | 7.19144e-06 | 5.76338 |  | 330.3613 | 33.5408 | -9.30961 |  | 361.3938 | 55.3452
Mon May 24 16:43:59 2021 | 59.05627 | 7.19098e-06 | 5.76324 |  | 331.362 | 33.5333 | -9.31278 |  | 362.3945 | 66.8048
Mon May 24 16:44:00 2021 | 60.05674 | 7.1909e-06 | 5.76194 |  | 332.3672 | 33.5296 | -9.3118 |  | 363.3949 | 55.248
Mon May 24 16:44:01 2021 | 61.0571 | 7.19031e-06 | 5.76285
Mon May 24 16:44:02 2021 | 62.05738 | 7.18973e-06 | 5.76277
Mon May 24 16:44:03 2021 | 63.06023 | 7.1896e-06 | 5.76247
Mon May 24 16:44:04 2021 | 64.06076 | 7.1894e-06 | 5.76216
Mon May 24 16:44:05 2021 | 65.06119 | 7.18898e-06 | 5.76234
Mon May 24 16:44:06 2021 | 66.0615 | 7.18886e-06 | 5.76215
Mon May 24 16:44:07 2021 | 67.06196 | 7.18874e-06 | 5.76156
Mon May 24 16:44:08 2021 | 68.06262 | 7.18857e-06 | 5.76189
Mon May 24 16:44:09 2021 | 69.0631 | 7.1881e-06 | 5.76198
Mon May 24 16:44:10 2021 | 70.06344 | 7.18767e-06 | 5.76204
Mon May 24 16:44:11 2021 | 71.06403 | 7.1875e-06 | 5.76161
Mon May 24 16:44:12 2021 | 72.06455 | 7.18705e-06 | 5.76065
Mon May 24 16:44:13 2021 | 73.06512 | 7.18663e-06 | 5.76137
Mon May 24 16:44:14 2021 | 74.06566 | 7.18656e-06 | 5.7609
Mon May 24 16:44:15 2021 | 75.06607 | 7.18633e-06 | 5.761
Mon May 24 16:44:16 2021 | 76.0666 | 7.18618e-06 | 5.76104
Mon May 24 16:44:17 2021 | 77.06709 | 7.18576e-06 | 5.76071
Mon May 24 16:44:18 2021 | 78.0745 | 7.18558e-06 | 5.76102
Mon May 24 16:44:19 2021 | 79.07524 | 7.18523e-06 | 5.76039
Mon May 24 16:44:20 2021 | 80.07583 | 7.1849e-06 | 5.76039
Mon May 24 16:44:21 2021 | 81.07629 | 7.1847e-06 | 5.76099
Mon May 24 16:44:22 2021 | 82.07684 | 7.18429e-06 | 5.7608
Mon May 24 16:44:23 2021 | 83.0772 | 7.18377e-06 | 5.76075
Mon May 24 16:44:24 2021 | 84.0777 | 7.18358e-06 | 5.76004
Mon May 24 16:44:25 2021 | 85.07825 | 7.18292e-06 | 5.75986
Mon May 24 16:44:26 2021 | 86.07871 | 7.18104e-06 | 5.76133
Mon May 24 16:44:27 2021 | 87.07926 | 7.1796e-06 | 5.76211
Mon May 24 16:44:28 2021 | 88.07975 | 7.17734e-06 | 5.76135
Mon May 24 16:44:29 2021 | 89.08008 | 7.17533e-06 | 5.75964
Mon May 24 16:44:30 2021 | 90.08021 | 7.17431e-06 | 5.75964
Mon May 24 16:44:31 2021 | 91.08096 | 7.17459e-06 | 5.76015
Mon May 24 16:44:32 2021 | 92.08142 | 7.17527e-06 | 5.75967
Mon May 24 16:44:33 2021 | 93.08208 | 7.1756e-06 | 5.7604
Mon May 24 16:44:34 2021 | 94.08246 | 7.17553e-06 | 5.75994
Mon May 24 16:44:35 2021 | 95.09244 | 7.17541e-06 | 5.76033
Mon May 24 16:44:36 2021 | 96.10234 | 7.17551e-06 | 5.75905
Mon May 24 16:44:37 2021 | 97.11223 | 7.1753e-06 | 5.7594
Mon May 24 16:44:38 2021 | 98.12213 | 7.17459e-06 | 5.75838
Mon May 24 16:44:39 2021 | 99.13202 | 7.17152e-06 | 5.76014
Mon May 24 16:44:40 2021 | 100.142 | 7.16663e-06 | 5.76074
Mon May 24 16:44:41 2021 | 101.1519 | 7.15076e-06 | 5.7607
Mon May 24 16:44:42 2021 | 102.1617 | 7.14755e-06 | 5.76142
Mon May 24 16:44:43 2021 | 103.1716 | 7.14354e-06 | 5.76289
Mon May 24 16:44:44 2021 | 104.1815 | 7.14177e-06 | 5.76308
Mon May 24 16:44:45 2021 | 105.191 | 7.13826e-06 | 5.76452
Mon May 24 16:44:46 2021 | 106.2009 | 7.13166e-06 | 5.7647
Mon May 24 16:44:47 2021 | 107.2108 | 7.12862e-06 | 5.7657
Mon May 24 16:44:48 2021 | 108.2207 | 7.12353e-06 | 5.76536
Mon May 24 16:44:49 2021 | 109.2207 | 7.11945e-06 | 5.76467
Mon May 24 16:44:50 2021 | 110.2306 | 7.11622e-06 | 5.76516
Mon May 24 16:44:51 2021 | 111.2307 | 7.11452e-06 | 5.76605
Mon May 24 16:44:52 2021 | 112.2311 | 7.11164e-06 | 5.76503
Mon May 24 16:44:53 2021 | 113.2316 | 7.10962e-06 | 5.76438
Mon May 24 16:44:54 2021 | 114.2354 | 7.1085e-06 | 5.76464
Mon May 24 16:44:55 2021 | 115.2356 | 7.10676e-06 | 5.7643
Mon May 24 16:44:56 2021 | 116.2356 | 7.10527e-06 | 5.76518
Mon May 24 16:44:57 2021 | 117.2359 | 7.10437e-06 | 5.76555
Mon May 24 16:44:58 2021 | 118.2364 | 7.10241e-06 | 5.76592
Mon May 24 16:44:59 2021 | 119.2367 | 7.10087e-06 | 5.76471
Mon May 24 16:45:00 2021 | 120.2369 | 7.10003e-06 | 5.76548
Mon May 24 16:45:01 2021 | 121.237 | 7.09878e-06 | 5.76518
Mon May 24 16:45:02 2021 | 122.2372 | 7.09792e-06 | 5.76457
Mon May 24 16:45:03 2021 | 123.2374 | 7.09717e-06 | 5.76515
Mon May 24 16:45:04 2021 | 124.2379 | 7.09667e-06 | 5.76533
Mon May 24 16:45:05 2021 | 125.2384 | 7.09638e-06 | 5.76501
Mon May 24 16:45:06 2021 | 126.2388 | 7.09584e-06 | 5.76501
Mon May 24 16:45:07 2021 | 127.2488 | 7.09531e-06 | 5.76504
Mon May 24 16:45:08 2021 | 128.2491 | 7.09521e-06 | 5.76404
Mon May 24 16:45:09 2021 | 129.257 | 7.0954e-06 | 5.76324
Mon May 24 16:45:10 2021 | 130.2573 | 7.09571e-06 | 5.76306
Mon May 24 16:45:11 2021 | 131.2577 | 7.09592e-06 | 5.76355
Mon May 24 16:45:12 2021 | 132.2577 | 7.09639e-06 | 5.7639
Mon May 24 16:45:13 2021 | 133.2676 | 7.09661e-06 | 5.76293
Mon May 24 16:45:14 2021 | 134.2776 | 7.09707e-06 | 5.76298
Mon May 24 16:45:15 2021 | 135.2876 | 7.09774e-06 | 5.7624
Mon May 24 16:45:16 2021 | 136.2876 | 7.09812e-06 | 5.76213
Mon May 24 16:45:17 2021 | 137.2883 | 7.09889e-06 | 5.76238
Mon May 24 16:45:18 2021 | 138.289 | 7.09948e-06 | 5.76234
Mon May 24 16:45:19 2021 | 139.2894 | 7.09987e-06 | 5.76185
Mon May 24 16:45:20 2021 | 140.2897 | 7.10048e-06 | 5.76158
Mon May 24 16:45:21 2021 | 141.2902 | 7.10132e-06 | 5.76129
Mon May 24 16:45:22 2021 | 142.2904 | 7.10185e-06 | 5.76088
Mon May 24 16:45:23 2021 | 143.291 | 7.10308e-06 | 5.76053
Mon May 24 16:45:24 2021 | 144.2914 | 7.10362e-06 | 5.76099
Mon May 24 16:45:25 2021 | 145.2918 | 7.10484e-06 | 5.76014
Mon May 24 16:45:26 2021 | 146.2921 | 7.10625e-06 | 5.75931
Mon May 24 16:45:27 2021 | 147.2926 | 7.10706e-06 | 5.75884
Mon May 24 16:45:28 2021 | 148.2932 | 7.10848e-06 | 5.75852
Mon May 24 16:45:29 2021 | 149.2937 | 7.11035e-06 | 5.75825
Mon May 24 16:45:30 2021 | 150.294 | 7.11117e-06 | 5.75797
Mon May 24 16:45:31 2021 | 151.2944 | 7.11257e-06 | 5.75839
Mon May 24 16:45:32 2021 | 152.2947 | 7.11423e-06 | 5.75678
Mon May 24 16:45:33 2021 | 153.2952 | 7.11549e-06 | 5.75651
Mon May 24 16:45:34 2021 | 154.2959 | 7.11618e-06 | 5.75677
Mon May 24 16:45:35 2021 | 155.2963 | 7.11757e-06 | 5.75643
Mon May 24 16:45:36 2021 | 156.3024 | 7.11909e-06 | 5.7552
Mon May 24 16:45:37 2021 | 157.3027 | 7.11976e-06 | 5.75499
Mon May 24 16:45:38 2021 | 158.3031 | 7.12125e-06 | 5.75467
Mon May 24 16:45:39 2021 | 159.3036 | 7.12252e-06 | 5.75464
Mon May 24 16:45:40 2021 | 160.3042 | 7.12326e-06 | 5.75429
Mon May 24 16:45:41 2021 | 161.3048 | 7.1245e-06 | 5.75417
Mon May 24 16:45:42 2021 | 162.3052 | 7.12583e-06 | 5.75354
Mon May 24 16:45:43 2021 | 163.3057 | 7.12711e-06 | 5.75307
Mon May 24 16:45:44 2021 | 164.3061 | 7.12786e-06 | 5.75275
Mon May 24 16:45:45 2021 | 165.3065 | 7.12927e-06 | 5.75257
Mon May 24 16:45:46 2021 | 166.307 | 7.13068e-06 | 5.752
Mon May 24 16:45:47 2021 | 167.3073 | 7.13143e-06 | 5.75174
Mon May 24 16:45:48 2021 | 168.3076 | 7.13326e-06 | 5.75039
Mon May 24 16:45:49 2021 | 169.3081 | 7.13505e-06 | 5.74982
Mon May 24 16:45:50 2021 | 170.3083 | 7.13592e-06 | 5.75023
Mon May 24 16:45:51 2021 | 171.3084 | 7.1377e-06 | 5.75045
Mon May 24 16:45:52 2021 | 172.3087 | 7.13939e-06 | 5.74904
Mon May 24 16:45:53 2021 | 173.3089 | 7.14096e-06 | 5.74869
Mon May 24 16:45:54 2021 | 174.3111 | 7.1417e-06 | 5.74869
Mon May 24 16:45:55 2021 | 175.321 | 7.14335e-06 | 5.74804
Mon May 24 16:45:56 2021 | 176.3293 | 7.14516e-06 | 5.74774
Mon May 24 16:45:57 2021 | 177.3299 | 7.14603e-06 | 5.74709
Mon May 24 16:45:58 2021 | 178.3305 | 7.14787e-06 | 5.74688
Mon May 24 16:45:59 2021 | 179.3384 | 7.1498e-06 | 5.74542
Mon May 24 16:46:00 2021 | 180.3389 | 7.15167e-06 | 5.74614
Mon May 24 16:46:01 2021 | 181.3396 | 7.15266e-06 | 5.74542
Mon May 24 16:46:02 2021 | 182.3401 | 7.15444e-06 | 5.74487
Mon May 24 16:46:03 2021 | 183.3406 | 7.15645e-06 | 5.74469
Mon May 24 16:46:04 2021 | 184.341 | 7.15736e-06 | 5.74393
Mon May 24 16:46:05 2021 | 185.3414 | 7.15934e-06 | 5.74351
Mon May 24 16:46:06 2021 | 186.35 | 7.16117e-06 | 5.74302
Mon May 24 16:46:07 2021 | 187.3505 | 7.16207e-06 | 5.74318
Mon May 24 16:46:08 2021 | 188.3512 | 7.16407e-06 | 5.74211
Mon May 24 16:46:09 2021 | 189.3517 | 7.16606e-06 | 5.74204
Mon May 24 16:46:10 2021 | 190.3521 | 7.1682e-06 | 5.74136
Mon May 24 16:46:11 2021 | 191.3528 | 7.16915e-06 | 5.74157
Mon May 24 16:46:12 2021 | 192.3531 | 7.1713e-06 | 5.74081
Mon May 24 16:46:13 2021 | 193.3536 | 7.17332e-06 | 5.73977
Mon May 24 16:46:14 2021 | 194.3542 | 7.17434e-06 | 5.74017
Mon May 24 16:46:15 2021 | 195.3548 | 7.17672e-06 | 5.73865
Mon May 24 16:46:16 2021 | 196.355 | 7.17899e-06 | 5.7379
Mon May 24 16:46:17 2021 | 197.3556 | 7.1814e-06 | 5.73794
Mon May 24 16:46:18 2021 | 198.356 | 7.18238e-06 | 5.73821
Mon May 24 16:46:19 2021 | 199.3567 | 7.18468e-06 | 5.73718
Mon May 24 16:46:20 2021 | 200.357 | 7.18696e-06 | 5.73633
Mon May 24 16:46:21 2021 | 201.3575 | 7.18796e-06 | 5.73617
Mon May 24 16:46:22 2021 | 202.358 | 7.1903e-06 | 5.7352
Mon May 24 16:46:23 2021 | 203.3584 | 7.19278e-06 | 5.73423
Mon May 24 16:46:24 2021 | 204.3588 | 7.19402e-06 | 5.73442
Mon May 24 16:46:25 2021 | 205.3593 | 7.19624e-06 | 5.73442
Mon May 24 16:46:26 2021 | 206.3597 | 7.19853e-06 | 5.73347
Mon May 24 16:46:27 2021 | 207.3601 | 7.20081e-06 | 5.73301
Mon May 24 16:46:28 2021 | 208.3607 | 7.2019e-06 | 5.73252
Mon May 24 16:46:29 2021 | 209.3613 | 7.20437e-06 | 5.73218
Mon May 24 16:46:30 2021 | 210.3616 | 7.20687e-06 | 5.73095
Mon May 24 16:46:31 2021 | 211.3623 | 7.2082e-06 | 5.73039
Mon May 24 16:46:32 2021 | 212.3723 | 7.21076e-06 | 5.73017
Mon May 24 16:46:33 2021 | 213.3803 | 7.21342e-06 | 5.72874
Mon May 24 16:46:34 2021 | 214.381 | 7.21469e-06 | 5.72953
Mon May 24 16:46:35 2021 | 215.3814 | 7.21712e-06 | 5.72852
Mon May 24 16:46:36 2021 | 216.3822 | 7.21941e-06 | 5.72831
Mon May 24 16:46:37 2021 | 217.3827 | 7.22189e-06 | 5.72728
Mon May 24 16:46:38 2021 | 218.383 | 7.22299e-06 | 5.72725
Mon May 24 16:46:39 2021 | 219.3835 | 7.22584e-06 | 5.72628
Mon May 24 16:46:40 2021 | 220.384 | 7.2286e-06 | 5.72494
Mon May 24 16:46:41 2021 | 221.3844 | 7.22995e-06 | 5.72541
Mon May 24 16:46:42 2021 | 222.3848 | 7.23274e-06 | 5.72379
Mon May 24 16:46:43 2021 | 223.3853 | 7.23545e-06 | 5.72349
Mon May 24 16:46:44 2021 | 224.3857 | 7.2368e-06 | 5.7237
Mon May 24 16:46:45 2021 | 225.3861 | 7.23963e-06 | 5.72284
Mon May 24 16:46:46 2021 | 226.3864 | 7.24245e-06 | 5.72172
Mon May 24 16:46:47 2021 | 227.3868 | 7.24516e-06 | 5.7207
Mon May 24 16:46:48 2021 | 228.3874 | 7.24663e-06 | 5.7203
Mon May 24 16:46:49 2021 | 229.3878 | 7.2493e-06 | 5.72014
Mon May 24 16:46:50 2021 | 230.3883 | 7.25224e-06 | 5.71896
Mon May 24 16:46:51 2021 | 231.3885 | 7.25369e-06 | 5.71858
Mon May 24 16:46:52 2021 | 232.3984 | 7.25653e-06 | 5.71832
Mon May 24 16:46:53 2021 | 233.4084 | 7.25953e-06 | 5.71695
Mon May 24 16:46:54 2021 | 234.4115 | 7.26248e-06 | 5.71682
Mon May 24 16:46:55 2021 | 235.4157 | 7.26396e-06 | 5.71574
Mon May 24 16:46:56 2021 | 236.4161 | 7.26677e-06 | 5.71552
Mon May 24 16:46:57 2021 | 237.4162 | 7.26972e-06 | 5.71474
Mon May 24 16:46:58 2021 | 238.4167 | 7.27113e-06 | 5.71393
Mon May 24 16:46:59 2021 | 239.4172 | 7.27414e-06 | 5.71261
Mon May 24 16:47:00 2021 | 240.4175 | 7.27703e-06 | 5.71236
Mon May 24 16:47:01 2021 | 241.4245 | 7.27841e-06 | 5.71265
Mon May 24 16:47:02 2021 | 242.4247 | 7.28129e-06 | 5.71114
Mon May 24 16:47:03 2021 | 243.4249 | 7.28401e-06 | 5.71093
Mon May 24 16:47:04 2021 | 244.4254 | 7.28642e-06 | 5.7111
Mon May 24 16:47:05 2021 | 245.4258 | 7.2876e-06 | 5.7106
Mon May 24 16:47:06 2021 | 246.4264 | 7.29027e-06 | 5.70926
Mon May 24 16:47:07 2021 | 247.4269 | 7.29295e-06 | 5.7087
Mon May 24 16:47:08 2021 | 248.4274 | 7.2941e-06 | 5.70941
Mon May 24 16:47:09 2021 | 249.4278 | 7.29707e-06 | 5.70719
Mon May 24 16:47:10 2021 | 250.4281 | 7.30001e-06 | 5.70631
Mon May 24 16:47:11 2021 | 251.4283 | 7.30149e-06 | 5.70576
Mon May 24 16:47:12 2021 | 252.4285 | 7.30428e-06 | 5.70507
Mon May 24 16:47:13 2021 | 253.4291 | 7.30714e-06 | 5.7049
Mon May 24 16:47:14 2021 | 254.4295 | 7.30851e-06 | 5.70413
Mon May 24 16:47:15 2021 | 255.4297 | 7.31109e-06 | 5.70379
Mon May 24 16:47:16 2021 | 256.43 | 7.31357e-06 | 5.70282
Mon May 24 16:47:17 2021 | 257.4301 | 7.31626e-06 | 5.70129
Mon May 24 16:47:18 2021 | 258.4306 | 7.31766e-06 | 5.70143
Mon May 24 16:47:19 2021 | 259.4311 | 7.32028e-06 | 5.70092
Mon May 24 16:47:20 2021 | 260.4318 | 7.32283e-06 | 5.70058
Mon May 24 16:47:21 2021 | 261.4322 | 7.32416e-06 | 5.69966
Mon May 24 16:47:22 2021 | 262.4325 | 7.32659e-06 | 5.69943
Mon May 24 16:47:23 2021 | 263.433 | 7.32924e-06 | 5.69781
Mon May 24 16:47:24 2021 | 264.4336 | 7.33043e-06 | 5.6988
Mon May 24 16:47:25 2021 | 265.4339 | 7.33312e-06 | 5.69751
Mon May 24 16:47:26 2021 | 266.4344 | 7.33579e-06 | 5.69652
Mon May 24 16:47:27 2021 | 267.435 | 7.33843e-06 | 5.69592
Mon May 24 16:47:28 2021 | 268.4352 | 7.33966e-06 | 5.69563
Mon May 24 16:47:29 2021 | 269.4358 | 7.34237e-06 | 5.69452
Mon May 24 16:47:30 2021 | 270.4363 | 7.34494e-06 | 5.69406
Mon May 24 16:47:31 2021 | 271.4426 | 7.3462e-06 | 5.6939
Mon May 24 16:47:32 2021 | 272.4431 | 7.34883e-06 | 5.69336
Mon May 24 16:47:33 2021 | 273.4436 | 7.35175e-06 | 5.69146
Mon May 24 16:47:34 2021 | 274.4438 | 7.35448e-06 | 5.69086
Mon May 24 16:47:35 2021 | 275.4444 | 7.35583e-06 | 5.69125
Mon May 24 16:47:36 2021 | 276.4447 | 7.35854e-06 | 5.69058
Mon May 24 16:47:37 2021 | 277.4451 | 7.36128e-06 | 5.68897
Mon May 24 16:47:38 2021 | 278.4457 | 7.3625e-06 | 5.68931
Mon May 24 16:47:39 2021 | 279.4459 | 7.36495e-06 | 5.68941
Mon May 24 16:47:40 2021 | 280.4464 | 7.36782e-06 | 5.6878
Mon May 24 16:47:41 2021 | 281.4468 | 7.3693e-06 | 5.68704
Mon May 24 16:47:42 2021 | 282.4472 | 7.37197e-06 | 5.6867
Mon May 24 16:47:43 2021 | 283.4476 | 7.37472e-06 | 5.68635
Mon May 24 16:47:44 2021 | 284.4483 | 7.37749e-06 | 5.6852
Mon May 24 16:47:45 2021 | 285.4487 | 7.3789e-06 | 5.68472
Mon May 24 16:47:46 2021 | 286.449 | 7.38167e-06 | 5.68387
Mon May 24 16:47:47 2021 | 287.4497 | 7.38441e-06 | 5.68424
Mon May 24 16:47:48 2021 | 288.4501 | 7.38578e-06 | 5.68367
Mon May 24 16:47:49 2021 | 289.4508 | 7.38861e-06 | 5.68219
Mon May 24 16:47:50 2021 | 290.4512 | 7.39133e-06 | 5.68162
Mon May 24 16:47:51 2021 | 291.4516 | 7.39268e-06 | 5.68158
Mon May 24 16:47:52 2021 | 292.452 | 7.39562e-06 | 5.68035
Mon May 24 16:47:53 2021 | 293.4527 | 7.39866e-06 | 5.67917
Mon May 24 16:47:54 2021 | 294.4547 | 7.40151e-06 | 5.6792
Mon May 24 16:47:55 2021 | 295.4585 | 7.40287e-06 | 5.67914
Mon May 24 16:47:56 2021 | 296.459 | 7.40581e-06 | 5.67735
Mon May 24 16:47:57 2021 | 297.4595 | 7.40874e-06 | 5.67723
Mon May 24 16:47:58 2021 | 298.4598 | 7.41009e-06 | 5.67677
Mon May 24 16:47:59 2021 | 299.4603 | 7.41316e-06 | 5.67591
Mon May 24 16:48:00 2021 | 300.4604 | 7.41635e-06 | 5.67493
Mon May 24 16:49:06 2021 | 1.00042 | 6.55287e-06 | 6.84405
Mon May 24 16:49:07 2021 | 2.000798 | 6.57619e-06 | 6.80229
Mon May 24 16:49:08 2021 | 3.001092 | 6.60034e-06 | 6.77132
Mon May 24 16:49:09 2021 | 4.001616 | 6.60509e-06 | 6.75869
Mon May 24 16:49:10 2021 | 5.002245 | 6.62807e-06 | 6.7356
Mon May 24 16:49:11 2021 | 6.002716 | 6.63498e-06 | 6.71732
Mon May 24 16:49:12 2021 | 7.003157 | 6.65044e-06 | 6.71016
Mon May 24 16:49:13 2021 | 8.003532 | 6.65679e-06 | 6.69417
Mon May 24 16:49:14 2021 | 9.003891 | 6.66191e-06 | 6.682
Mon May 24 16:49:15 2021 | 10.00433 | 6.67922e-06 | 6.67071
Mon May 24 16:49:16 2021 | 11.00486 | 6.68157e-06 | 6.6643
Mon May 24 16:49:17 2021 | 12.00519 | 6.68563e-06 | 6.65505
Mon May 24 16:49:18 2021 | 13.00536 | 6.703e-06 | 6.64375
Mon May 24 16:49:19 2021 | 14.00583 | 6.70482e-06 | 6.63945
Mon May 24 16:49:20 2021 | 15.00615 | 6.70864e-06 | 6.63121
Mon May 24 16:49:21 2021 | 16.00684 | 6.71223e-06 | 6.62338
Mon May 24 16:49:22 2021 | 17.01519 | 6.71401e-06 | 6.61924
Mon May 24 16:49:23 2021 | 18.01592 | 6.73152e-06 | 6.61181
Mon May 24 16:49:24 2021 | 19.01639 | 6.73516e-06 | 6.60438
Mon May 24 16:49:25 2021 | 20.01663 | 6.73676e-06 | 6.60131
Mon May 24 16:49:26 2021 | 21.01713 | 6.74004e-06 | 6.59453
Mon May 24 16:49:27 2021 | 22.01725 | 6.74192e-06 | 6.58973
Mon May 24 16:49:28 2021 | 23.01729 | 6.75852e-06 | 6.58453
Mon May 24 16:49:29 2021 | 24.0174 | 6.76196e-06 | 6.57832
Mon May 24 16:49:30 2021 | 25.01742 | 6.76361e-06 | 6.57507
Mon May 24 16:49:31 2021 | 26.01775 | 6.76665e-06 | 6.56924
Mon May 24 16:49:32 2021 | 27.0181 | 6.7696e-06 | 6.56464
Mon May 24 16:49:33 2021 | 28.0183 | 6.77259e-06 | 6.56248
Mon May 24 16:49:34 2021 | 29.01887 | 6.7784e-06 | 6.55692
Mon May 24 16:49:35 2021 | 30.01934 | 6.78403e-06 | 6.55319
Mon May 24 16:49:36 2021 | 31.02005 | 6.78948e-06 | 6.54827
Mon May 24 16:49:37 2021 | 32.02044 | 6.79213e-06 | 6.54649
Mon May 24 16:49:38 2021 | 33.02133 | 6.79767e-06 | 6.54114
Mon May 24 16:49:39 2021 | 34.02197 | 6.80315e-06 | 6.53577
Mon May 24 16:49:40 2021 | 35.02231 | 6.80605e-06 | 6.53371
Mon May 24 16:49:41 2021 | 36.02309 | 6.81158e-06 | 6.52954
Mon May 24 16:49:42 2021 | 37.0235 | 6.81686e-06 | 6.52531
Mon May 24 16:49:43 2021 | 38.02368 | 6.81936e-06 | 6.52497
Mon May 24 16:49:44 2021 | 39.02437 | 6.82472e-06 | 6.51835
Mon May 24 16:49:45 2021 | 40.02471 | 6.82727e-06 | 6.51744
Mon May 24 16:49:46 2021 | 41.02522 | 6.83274e-06 | 6.51227
Mon May 24 16:49:47 2021 | 42.02567 | 6.83814e-06 | 6.51003
Mon May 24 16:49:48 2021 | 43.02613 | 6.84086e-06 | 6.50787
Mon May 24 16:49:49 2021 | 44.02716 | 6.84578e-06 | 6.50409
Mon May 24 16:49:50 2021 | 45.02753 | 6.85053e-06 | 6.50038
Mon May 24 16:49:51 2021 | 46.02794 | 6.85276e-06 | 6.49887
Mon May 24 16:49:52 2021 | 47.02848 | 6.85746e-06 | 6.49508
Mon May 24 16:49:53 2021 | 48.02887 | 6.8619e-06 | 6.49264
Mon May 24 16:49:54 2021 | 49.03104 | 6.86652e-06 | 6.48885
Mon May 24 16:49:55 2021 | 50.03773 | 6.86871e-06 | 6.48717
Mon May 24 16:49:56 2021 | 51.03854 | 6.8731e-06 | 6.48385
Mon May 24 16:49:57 2021 | 52.03907 | 6.87748e-06 | 6.48067
Mon May 24 16:49:58 2021 | 53.03961 | 6.87982e-06 | 6.47854
Mon May 24 16:49:59 2021 | 54.0402 | 6.88419e-06 | 6.47558
Mon May 24 16:50:00 2021 | 55.04071 | 6.8885e-06 | 6.47321
Mon May 24 16:50:01 2021 | 56.04985 | 6.89068e-06 | 6.47084
Mon May 24 16:50:02 2021 | 57.05052 | 6.89475e-06 | 6.46886
Mon May 24 16:50:03 2021 | 58.05105 | 6.89865e-06 | 6.46593
Mon May 24 16:50:04 2021 | 59.05163 | 6.90256e-06 | 6.46334
Mon May 24 16:50:05 2021 | 60.05213 | 6.90446e-06 | 6.46247
Mon May 24 16:50:06 2021 | 61.05268 | 6.9084e-06 | 6.45858
Mon May 24 16:50:07 2021 | 62.05323 | 6.91249e-06 | 6.45593
Mon May 24 16:50:08 2021 | 63.05372 | 6.91461e-06 | 6.45378
Mon May 24 16:50:09 2021 | 64.05424 | 6.91856e-06 | 6.45179
Mon May 24 16:50:10 2021 | 65.05475 | 6.92261e-06 | 6.44934
Mon May 24 16:50:11 2021 | 66.05544 | 6.92628e-06 | 6.44724
Mon May 24 16:50:12 2021 | 67.05605 | 6.9283e-06 | 6.44459
Mon May 24 16:50:13 2021 | 68.0566 | 6.93198e-06 | 6.4426
Mon May 24 16:50:14 2021 | 69.05738 | 6.93582e-06 | 6.44025
Mon May 24 16:50:15 2021 | 70.06304 | 6.93773e-06 | 6.43899
Mon May 24 16:50:16 2021 | 71.06365 | 6.94169e-06 | 6.43635
Mon May 24 16:50:17 2021 | 72.06415 | 6.94539e-06 | 6.43442
Mon May 24 16:50:18 2021 | 73.0648 | 6.94713e-06 | 6.43401
Mon May 24 16:50:19 2021 | 74.06521 | 6.95106e-06 | 6.42911
Mon May 24 16:50:20 2021 | 75.06569 | 6.95309e-06 | 6.42872
Mon May 24 16:50:21 2021 | 76.06601 | 6.95719e-06 | 6.42597
Mon May 24 16:50:22 2021 | 77.06655 | 6.96113e-06 | 6.42498
Mon May 24 16:50:23 2021 | 78.06684 | 6.96341e-06 | 6.42182
Mon May 24 16:50:24 2021 | 79.06736 | 6.96739e-06 | 6.42008
Mon May 24 16:50:25 2021 | 80.06754 | 6.9711e-06 | 6.41872
Mon May 24 16:50:26 2021 | 81.06807 | 6.97286e-06 | 6.4177
Mon May 24 16:50:27 2021 | 82.06867 | 6.97674e-06 | 6.41487
Mon May 24 16:50:28 2021 | 83.069 | 6.9803e-06 | 6.41234
Mon May 24 16:50:29 2021 | 84.06926 | 6.98389e-06 | 6.41072
Mon May 24 16:50:30 2021 | 85.06972 | 6.98604e-06 | 6.40818
Mon May 24 16:50:31 2021 | 86.07024 | 6.98812e-06 | 6.4075
Mon May 24 16:50:32 2021 | 87.07062 | 6.99233e-06 | 6.40446
Mon May 24 16:50:33 2021 | 88.07112 | 6.9963e-06 | 6.40286
Mon May 24 16:50:34 2021 | 89.07137 | 6.99832e-06 | 6.40165
Mon May 24 16:50:35 2021 | 90.07179 | 7.0022e-06 | 6.39938
Mon May 24 16:50:36 2021 | 91.07227 | 7.00586e-06 | 6.39788
Mon May 24 16:50:37 2021 | 92.07255 | 7.00766e-06 | 6.39631
Mon May 24 16:50:38 2021 | 93.07311 | 7.01132e-06 | 6.39501
Mon May 24 16:50:39 2021 | 94.07355 | 7.01512e-06 | 6.39168
Mon May 24 16:50:40 2021 | 95.07398 | 7.01885e-06 | 6.38943
Mon May 24 16:50:41 2021 | 96.07441 | 7.02073e-06 | 6.38917
Mon May 24 16:50:42 2021 | 97.07479 | 7.02437e-06 | 6.38693
Mon May 24 16:50:43 2021 | 98.07661 | 7.02814e-06 | 6.38442
Mon May 24 16:50:44 2021 | 99.07716 | 7.02987e-06 | 6.38397
Mon May 24 16:50:45 2021 | 100.0775 | 7.03316e-06 | 6.38301
Mon May 24 16:50:46 2021 | 101.0779 | 7.03681e-06 | 6.37949
Mon May 24 16:50:47 2021 | 102.0783 | 7.03857e-06 | 6.37914
Mon May 24 16:50:48 2021 | 103.0786 | 7.04216e-06 | 6.37646
Mon May 24 16:50:49 2021 | 104.0792 | 7.04584e-06 | 6.3747
Mon May 24 16:50:50 2021 | 105.0891 | 7.04774e-06 | 6.37416
Mon May 24 16:50:51 2021 | 106.0894 | 7.05115e-06 | 6.37194
Mon May 24 16:50:52 2021 | 107.09 | 7.05453e-06 | 6.37047
Mon May 24 16:50:53 2021 | 108.0908 | 7.05618e-06 | 6.36924
Mon May 24 16:50:54 2021 | 109.0958 | 7.05965e-06 | 6.36704
Mon May 24 16:50:55 2021 | 110.0962 | 7.06147e-06 | 6.36618
Mon May 24 16:50:56 2021 | 111.0969 | 7.06498e-06 | 6.36387
Mon May 24 16:50:57 2021 | 112.1049 | 7.06871e-06 | 6.36199
Mon May 24 16:50:58 2021 | 113.1056 | 7.0706e-06 | 6.36084
Mon May 24 16:50:59 2021 | 114.1061 | 7.07421e-06 | 6.35874
Mon May 24 16:51:00 2021 | 115.1065 | 7.07769e-06 | 6.35744
Mon May 24 16:51:01 2021 | 116.1071 | 7.07935e-06 | 6.3569
Mon May 24 16:51:02 2021 | 117.1076 | 7.08275e-06 | 6.35528
Mon May 24 16:51:03 2021 | 118.1081 | 7.08604e-06 | 6.3536
Mon May 24 16:51:04 2021 | 119.1088 | 7.08756e-06 | 6.35288
Mon May 24 16:51:05 2021 | 120.1093 | 7.09109e-06 | 6.35002
Mon May 24 16:51:06 2021 | 121.1099 | 7.09299e-06 | 6.34883
Mon May 24 16:51:07 2021 | 122.1106 | 7.09656e-06 | 6.34727
Mon May 24 16:51:08 2021 | 123.1112 | 7.10022e-06 | 6.34487
Mon May 24 16:51:09 2021 | 124.1117 | 7.10214e-06 | 6.34478
Mon May 24 16:51:10 2021 | 125.1121 | 7.10584e-06 | 6.34253
Mon May 24 16:51:11 2021 | 126.1152 | 7.10924e-06 | 6.34154
Mon May 24 16:51:12 2021 | 127.116 | 7.11111e-06 | 6.33936
Mon May 24 16:51:13 2021 | 128.1167 | 7.11476e-06 | 6.33774
Mon May 24 16:51:14 2021 | 129.1173 | 7.11824e-06 | 6.33624
Mon May 24 16:51:15 2021 | 130.1178 | 7.12175e-06 | 6.33514
Mon May 24 16:51:16 2021 | 131.1184 | 7.12356e-06 | 6.33394
Mon May 24 16:51:17 2021 | 132.1188 | 7.12669e-06 | 6.33302
Mon May 24 16:51:18 2021 | 133.1195 | 7.13011e-06 | 6.3309
Mon May 24 16:51:19 2021 | 134.1202 | 7.13168e-06 | 6.33026
Mon May 24 16:51:20 2021 | 135.1207 | 7.13506e-06 | 6.32763
Mon May 24 16:51:21 2021 | 136.1211 | 7.13846e-06 | 6.32655
Mon May 24 16:51:22 2021 | 137.1215 | 7.14038e-06 | 6.32446
Mon May 24 16:51:23 2021 | 138.122 | 7.14357e-06 | 6.32339
Mon May 24 16:51:24 2021 | 139.1225 | 7.14722e-06 | 6.32177
Mon May 24 16:51:25 2021 | 140.1232 | 7.15044e-06 | 6.32066
Mon May 24 16:51:26 2021 | 141.1238 | 7.15212e-06 | 6.31983
Mon May 24 16:51:27 2021 | 142.1241 | 7.15545e-06 | 6.31822
Mon May 24 16:51:28 2021 | 143.1247 | 7.1572e-06 | 6.31685
Mon May 24 16:51:29 2021 | 144.1251 | 7.16047e-06 | 6.31567
Mon May 24 16:51:30 2021 | 145.1255 | 7.16394e-06 | 6.31428
Mon May 24 16:51:31 2021 | 146.126 | 7.16584e-06 | 6.3121
Mon May 24 16:51:32 2021 | 147.1266 | 7.16928e-06 | 6.31199
Mon May 24 16:51:33 2021 | 148.1365 | 7.17262e-06 | 6.30959
Mon May 24 16:51:34 2021 | 149.1465 | 7.17438e-06 | 6.3087
Mon May 24 16:51:35 2021 | 150.1471 | 7.1777e-06 | 6.30757
Mon May 24 16:51:36 2021 | 151.1474 | 7.18096e-06 | 6.30489
Mon May 24 16:51:37 2021 | 152.148 | 7.18413e-06 | 6.30505
Mon May 24 16:51:38 2021 | 153.1489 | 7.18565e-06 | 6.30395
Mon May 24 16:51:39 2021 | 154.1491 | 7.18913e-06 | 6.30149
Mon May 24 16:51:40 2021 | 155.1536 | 7.19252e-06 | 6.29979
Mon May 24 16:51:41 2021 | 156.1542 | 7.1941e-06 | 6.29906
Mon May 24 16:51:42 2021 | 157.1548 | 7.19764e-06 | 6.2981
Mon May 24 16:51:43 2021 | 158.1554 | 7.20086e-06 | 6.29614
Mon May 24 16:51:44 2021 | 159.1557 | 7.20246e-06 | 6.29581
Mon May 24 16:51:45 2021 | 160.1561 | 7.20577e-06 | 6.29383
Mon May 24 16:51:46 2021 | 161.1567 | 7.20909e-06 | 6.29218
Mon May 24 16:51:47 2021 | 162.1572 | 7.21078e-06 | 6.29178
Mon May 24 16:51:48 2021 | 163.1576 | 7.21428e-06 | 6.28985
Mon May 24 16:51:49 2021 | 164.1582 | 7.21785e-06 | 6.28824
Mon May 24 16:51:50 2021 | 165.1587 | 7.21963e-06 | 6.28669
Mon May 24 16:51:51 2021 | 166.1591 | 7.22292e-06 | 6.2865
Mon May 24 16:51:52 2021 | 167.1597 | 7.22622e-06 | 6.28443
Mon May 24 16:51:53 2021 | 168.1619 | 7.22924e-06 | 6.28337
Mon May 24 16:51:54 2021 | 169.164 | 7.23068e-06 | 6.28313
Mon May 24 16:51:55 2021 | 170.1706 | 7.2337e-06 | 6.28063
Mon May 24 16:51:56 2021 | 171.1711 | 7.23697e-06 | 6.27961
Mon May 24 16:51:57 2021 | 172.1716 | 7.23857e-06 | 6.27846
Mon May 24 16:51:58 2021 | 173.172 | 7.24213e-06 | 6.27589
Mon May 24 16:51:59 2021 | 174.1724 | 7.24402e-06 | 6.27558
Mon May 24 16:52:00 2021 | 175.1728 | 7.24763e-06 | 6.27377
Mon May 24 16:52:01 2021 | 176.1799 | 7.25119e-06 | 6.27295
Mon May 24 16:52:02 2021 | 177.1804 | 7.25281e-06 | 6.27256
Mon May 24 16:52:03 2021 | 178.1809 | 7.25608e-06 | 6.27022
Mon May 24 16:52:04 2021 | 179.1814 | 7.25913e-06 | 6.26945
Mon May 24 16:52:05 2021 | 180.1819 | 7.26063e-06 | 6.26864
Mon May 24 16:52:06 2021 | 181.1822 | 7.26384e-06 | 6.26559
Mon May 24 16:52:07 2021 | 182.1883 | 7.26572e-06 | 6.26521
Mon May 24 16:52:08 2021 | 183.1884 | 7.26903e-06 | 6.26479
Mon May 24 16:52:09 2021 | 184.1887 | 7.27241e-06 | 6.26342
Mon May 24 16:52:10 2021 | 185.189 | 7.27423e-06 | 6.26171
Mon May 24 16:52:11 2021 | 186.1894 | 7.27758e-06 | 6.26067
Mon May 24 16:52:12 2021 | 187.1899 | 7.28071e-06 | 6.25938
Mon May 24 16:52:13 2021 | 188.1905 | 7.28239e-06 | 6.25852
Mon May 24 16:52:14 2021 | 189.1911 | 7.28588e-06 | 6.25707
Mon May 24 16:52:15 2021 | 190.1914 | 7.28749e-06 | 6.25627
Mon May 24 16:52:16 2021 | 191.1919 | 7.29107e-06 | 6.25496
Mon May 24 16:52:17 2021 | 192.1921 | 7.29445e-06 | 6.25337
Mon May 24 16:52:18 2021 | 193.1927 | 7.29606e-06 | 6.25334
Mon May 24 16:52:19 2021 | 194.193 | 7.29911e-06 | 6.25221
Mon May 24 16:52:20 2021 | 195.1936 | 7.3021e-06 | 6.25016
Mon May 24 16:52:21 2021 | 196.1942 | 7.30366e-06 | 6.24987
Mon May 24 16:52:22 2021 | 197.1949 | 7.30699e-06 | 6.24741
Mon May 24 16:52:23 2021 | 198.1954 | 7.31028e-06 | 6.24644
Mon May 24 16:52:24 2021 | 199.196 | 7.31359e-06 | 6.24502
Mon May 24 16:52:25 2021 | 200.1966 | 7.31531e-06 | 6.24382
Mon May 24 16:52:26 2021 | 201.1971 | 7.31851e-06 | 6.24372
Mon May 24 16:52:27 2021 | 202.1975 | 7.32195e-06 | 6.24127
Mon May 24 16:52:28 2021 | 203.1979 | 7.3237e-06 | 6.24005
Mon May 24 16:52:29 2021 | 204.1984 | 7.32715e-06 | 6.23934
Mon May 24 16:52:30 2021 | 205.199 | 7.32896e-06 | 6.23753
Mon May 24 16:52:31 2021 | 206.1994 | 7.33276e-06 | 6.23654
Mon May 24 16:52:32 2021 | 207.1999 | 7.3362e-06 | 6.23562
Mon May 24 16:52:33 2021 | 208.2002 | 7.33796e-06 | 6.23413
Mon May 24 16:52:34 2021 | 209.2005 | 7.34146e-06 | 6.23306
Mon May 24 16:52:35 2021 | 210.2009 | 7.34468e-06 | 6.23175
Mon May 24 16:52:36 2021 | 211.2012 | 7.34628e-06 | 6.2312
Mon May 24 16:52:37 2021 | 212.2016 | 7.3498e-06 | 6.22868
Mon May 24 16:52:38 2021 | 213.2019 | 7.35298e-06 | 6.22885
Mon May 24 16:52:39 2021 | 214.2023 | 7.35634e-06 | 6.22612
Mon May 24 16:52:40 2021 | 215.2031 | 7.35799e-06 | 6.22605
Mon May 24 16:52:41 2021 | 216.2037 | 7.36145e-06 | 6.22439
Mon May 24 16:52:42 2021 | 217.2041 | 7.36457e-06 | 6.22337
Mon May 24 16:52:43 2021 | 218.2046 | 7.36639e-06 | 6.22218
Mon May 24 16:52:44 2021 | 219.205 | 7.36982e-06 | 6.22062
Mon May 24 16:52:45 2021 | 220.2056 | 7.37314e-06 | 6.21949
Mon May 24 16:52:46 2021 | 221.206 | 7.37491e-06 | 6.21814
Mon May 24 16:52:47 2021 | 222.2065 | 7.37851e-06 | 6.21787
Mon May 24 16:52:48 2021 | 223.2069 | 7.38181e-06 | 6.21635
Mon May 24 16:52:49 2021 | 224.2074 | 7.38535e-06 | 6.21406
Mon May 24 16:52:50 2021 | 225.208 | 7.38701e-06 | 6.21381
Mon May 24 16:52:51 2021 | 226.2082 | 7.3903e-06 | 6.21198
Mon May 24 16:52:52 2021 | 227.2088 | 7.39218e-06 | 6.21104
Mon May 24 16:52:53 2021 | 228.2108 | 7.39577e-06 | 6.20997
Mon May 24 16:52:54 2021 | 229.2147 | 7.39909e-06 | 6.20867
Mon May 24 16:52:55 2021 | 230.225 | 7.4008e-06 | 6.20811
Mon May 24 16:52:56 2021 | 231.2255 | 7.40417e-06 | 6.20638
Mon May 24 16:52:57 2021 | 232.2261 | 7.40727e-06 | 6.20537
Mon May 24 16:52:58 2021 | 233.2264 | 7.40886e-06 | 6.20484
Mon May 24 16:52:59 2021 | 234.2266 | 7.41203e-06 | 6.20342
Mon May 24 16:53:00 2021 | 235.2272 | 7.41515e-06 | 6.20238
Mon May 24 16:53:01 2021 | 236.2279 | 7.41833e-06 | 6.20026
Mon May 24 16:53:02 2021 | 237.2285 | 7.4199e-06 | 6.20011
Mon May 24 16:53:03 2021 | 238.2289 | 7.42319e-06 | 6.19832
Mon May 24 16:53:04 2021 | 239.2294 | 7.42645e-06 | 6.19806
Mon May 24 16:53:05 2021 | 240.2301 | 7.42813e-06 | 6.1966
Mon May 24 16:53:06 2021 | 241.2306 | 7.43119e-06 | 6.19569
Mon May 24 16:53:07 2021 | 242.2314 | 7.43438e-06 | 6.19497
Mon May 24 16:53:08 2021 | 243.2319 | 7.43594e-06 | 6.19372
Mon May 24 16:53:09 2021 | 244.2324 | 7.43929e-06 | 6.19205
Mon May 24 16:53:10 2021 | 245.2328 | 7.44256e-06 | 6.19083
Mon May 24 16:53:11 2021 | 246.2332 | 7.44597e-06 | 6.18919
Mon May 24 16:53:12 2021 | 247.2339 | 7.44779e-06 | 6.18859
Mon May 24 16:53:13 2021 | 248.2343 | 7.45111e-06 | 6.18759
Mon May 24 16:53:14 2021 | 249.2346 | 7.45463e-06 | 6.18581
Mon May 24 16:53:15 2021 | 250.235 | 7.45654e-06 | 6.18434
Mon May 24 16:53:16 2021 | 251.2354 | 7.45832e-06 | 6.18431
Mon May 24 16:53:17 2021 | 252.2359 | 7.46198e-06 | 6.18255
Mon May 24 16:53:18 2021 | 253.2364 | 7.4656e-06 | 6.18212
Mon May 24 16:53:19 2021 | 254.2371 | 7.4675e-06 | 6.18019
Mon May 24 16:53:20 2021 | 255.2374 | 7.47086e-06 | 6.17922
Mon May 24 16:53:21 2021 | 256.2379 | 7.47415e-06 | 6.17904
Mon May 24 16:53:22 2021 | 257.2382 | 7.47576e-06 | 6.17747
Mon May 24 16:53:23 2021 | 258.2387 | 7.47917e-06 | 6.17543
Mon May 24 16:53:24 2021 | 259.2393 | 7.48238e-06 | 6.17524
Mon May 24 16:53:25 2021 | 260.2397 | 7.48563e-06 | 6.17338
Mon May 24 16:53:26 2021 | 261.2435 | 7.48744e-06 | 6.17243
Mon May 24 16:53:27 2021 | 262.2439 | 7.49073e-06 | 6.17128
Mon May 24 16:53:28 2021 | 263.2445 | 7.49401e-06 | 6.16902
Mon May 24 16:53:29 2021 | 264.2451 | 7.4957e-06 | 6.16923
Mon May 24 16:53:30 2021 | 265.2456 | 7.49883e-06 | 6.16788
Mon May 24 16:53:31 2021 | 266.2459 | 7.50204e-06 | 6.16691
Mon May 24 16:53:32 2021 | 267.2464 | 7.50359e-06 | 6.16648
Mon May 24 16:53:33 2021 | 268.2467 | 7.50673e-06 | 6.16473
Mon May 24 16:53:34 2021 | 269.2469 | 7.51019e-06 | 6.16287
Mon May 24 16:53:35 2021 | 270.2472 | 7.51185e-06 | 6.1625
Mon May 24 16:53:36 2021 | 271.2477 | 7.51525e-06 | 6.1615
Mon May 24 16:53:37 2021 | 272.2481 | 7.51856e-06 | 6.16048
Mon May 24 16:53:38 2021 | 273.2484 | 7.52201e-06 | 6.15814
Mon May 24 16:53:39 2021 | 274.2487 | 7.52362e-06 | 6.15756
Mon May 24 16:53:40 2021 | 275.2493 | 7.52675e-06 | 6.15655
Mon May 24 16:53:41 2021 | 276.2496 | 7.53006e-06 | 6.15522
Mon May 24 16:53:42 2021 | 277.2501 | 7.5317e-06 | 6.15509
Mon May 24 16:53:43 2021 | 278.2506 | 7.53474e-06 | 6.1532
Mon May 24 16:53:44 2021 | 279.2512 | 7.53797e-06 | 6.152
Mon May 24 16:53:45 2021 | 280.2517 | 7.53952e-06 | 6.15216
Mon May 24 16:53:46 2021 | 281.2521 | 7.54263e-06 | 6.14992
Mon May 24 16:53:47 2021 | 282.2525 | 7.54587e-06 | 6.14919
Mon May 24 16:53:48 2021 | 283.2528 | 7.54901e-06 | 6.1477
Mon May 24 16:53:49 2021 | 284.2534 | 7.55064e-06 | 6.14696
Mon May 24 16:53:50 2021 | 285.2537 | 7.55415e-06 | 6.14539
Mon May 24 16:53:51 2021 | 286.2637 | 7.55747e-06 | 6.14463
Mon May 24 16:53:52 2021 | 287.2639 | 7.55902e-06 | 6.14428
Mon May 24 16:53:53 2021 | 288.2658 | 7.56247e-06 | 6.14231
Mon May 24 16:53:54 2021 | 289.2675 | 7.56556e-06 | 6.14165
Mon May 24 16:53:55 2021 | 290.269 | 7.56709e-06 | 6.14072
Mon May 24 16:53:56 2021 | 291.2713 | 7.57033e-06 | 6.13959
Mon May 24 16:53:57 2021 | 292.2733 | 7.57344e-06 | 6.13839
Mon May 24 16:53:58 2021 | 293.2798 | 7.57523e-06 | 6.13642
Mon May 24 16:53:59 2021 | 294.2838 | 7.57702e-06 | 6.13688
Mon May 24 16:54:00 2021 | 295.289 | 7.5807e-06 | 6.13393
Mon May 24 16:54:01 2021 | 296.2911 | 7.58392e-06 | 6.13442
Mon May 24 16:54:02 2021 | 297.2917 | 7.58574e-06 | 6.13319
Mon May 24 16:54:03 2021 | 298.2968 | 7.58905e-06 | 6.13177
Mon May 24 16:54:04 2021 | 299.3007 | 7.59244e-06 | 6.12993
Mon May 24 16:54:05 2021 | 300.3087 | 7.59383e-06 | 6.13027
Mon May 24 16:55:12 2021 | 1.000348 | 7.15267e-06 | 6.72424
Mon May 24 16:55:13 2021 | 2.00054 | 7.17716e-06 | 6.69358
Mon May 24 16:55:14 2021 | 3.001018 | 7.19773e-06 | 6.6728
Mon May 24 16:55:15 2021 | 4.00122 | 7.20214e-06 | 6.66164
Mon May 24 16:55:16 2021 | 5.001402 | 7.20899e-06 | 6.64569
Mon May 24 16:55:17 2021 | 6.005284 | 7.22799e-06 | 6.63021
Mon May 24 16:55:18 2021 | 7.005383 | 7.23037e-06 | 6.62431
Mon May 24 16:55:19 2021 | 8.005532 | 7.23554e-06 | 6.61209
Mon May 24 16:55:20 2021 | 9.006001 | 7.25406e-06 | 6.60114
Mon May 24 16:55:21 2021 | 10.00629 | 7.25812e-06 | 6.59126
Mon May 24 16:55:22 2021 | 11.00663 | 7.25985e-06 | 6.58767
Mon May 24 16:55:23 2021 | 12.00692 | 7.26411e-06 | 6.57737
Mon May 24 16:55:24 2021 | 13.00729 | 7.26807e-06 | 6.56917
Mon May 24 16:55:25 2021 | 14.00752 | 7.28519e-06 | 6.56535
Mon May 24 16:55:26 2021 | 15.00811 | 7.2886e-06 | 6.55826
Mon May 24 16:55:27 2021 | 16.0085 | 7.29162e-06 | 6.55229
Mon May 24 16:55:28 2021 | 17.00895 | 7.29333e-06 | 6.54778
Mon May 24 16:55:29 2021 | 18.00923 | 7.29679e-06 | 6.54112
Mon May 24 16:55:30 2021 | 19.00928 | 7.30312e-06 | 6.53641
Mon May 24 16:55:31 2021 | 20.00988 | 7.3096e-06 | 6.52885
Mon May 24 16:55:32 2021 | 21.01032 | 7.31286e-06 | 6.52666
Mon May 24 16:55:33 2021 | 22.01061 | 7.31909e-06 | 6.51955
Mon May 24 16:55:34 2021 | 23.01099 | 7.32209e-06 | 6.51805
Mon May 24 16:55:35 2021 | 24.01137 | 7.32829e-06 | 6.51302
Mon May 24 16:55:36 2021 | 25.01156 | 7.3341e-06 | 6.50823
Mon May 24 16:55:37 2021 | 26.01204 | 7.33728e-06 | 6.50369
Mon May 24 16:55:38 2021 | 27.01233 | 7.34308e-06 | 6.49923
Mon May 24 16:55:39 2021 | 28.0126 | 7.34881e-06 | 6.49519
Mon May 24 16:55:40 2021 | 29.01296 | 7.3516e-06 | 6.4938
Mon May 24 16:55:41 2021 | 30.01334 | 7.35728e-06 | 6.48857
Mon May 24 16:55:42 2021 | 31.01723 | 7.36254e-06 | 6.48466
Mon May 24 16:55:43 2021 | 32.01772 | 7.36786e-06 | 6.47992
Mon May 24 16:55:44 2021 | 33.0182 | 7.37059e-06 | 6.47739
Mon May 24 16:55:45 2021 | 34.01858 | 7.37587e-06 | 6.47428
Mon May 24 16:55:46 2021 | 35.0189 | 7.38114e-06 | 6.46993
Mon May 24 16:55:47 2021 | 36.01922 | 7.38374e-06 | 6.46808
Mon May 24 16:55:48 2021 | 37.01972 | 7.38889e-06 | 6.46374
Mon May 24 16:55:49 2021 | 38.02269 | 7.3914e-06 | 6.46206
Mon May 24 16:55:50 2021 | 39.02311 | 7.39676e-06 | 6.45793
Mon May 24 16:55:51 2021 | 40.02368 | 7.40204e-06 | 6.45442
Mon May 24 16:55:52 2021 | 41.02402 | 7.40467e-06 | 6.4524
Mon May 24 16:55:53 2021 | 42.02463 | 7.40969e-06 | 6.44983
Mon May 24 16:55:54 2021 | 43.02665 | 7.4147e-06 | 6.44589
Mon May 24 16:55:55 2021 | 44.03045 | 7.41705e-06 | 6.44434
Mon May 24 16:55:56 2021 | 45.03433 | 7.42179e-06 | 6.44024
Mon May 24 16:55:57 2021 | 46.03649 | 7.42432e-06 | 6.43827
Mon May 24 16:55:58 2021 | 47.03816 | 7.4294e-06 | 6.4352
Mon May 24 16:55:59 2021 | 48.04721 | 7.43435e-06 | 6.43167
Mon May 24 16:56:00 2021 | 49.0546 | 7.43678e-06 | 6.43092
Mon May 24 16:56:01 2021 | 50.06227 | 7.44177e-06 | 6.4268
Mon May 24 16:56:02 2021 | 51.06441 | 7.44627e-06 | 6.4245
Mon May 24 16:56:03 2021 | 52.07505 | 7.44839e-06 | 6.42392
Mon May 24 16:56:04 2021 | 53.07529 | 7.45291e-06 | 6.41932
Mon May 24 16:56:05 2021 | 54.07539 | 7.4574e-06 | 6.41615
Mon May 24 16:56:06 2021 | 55.07568 | 7.46178e-06 | 6.41397
Mon May 24 16:56:07 2021 | 56.07593 | 7.46394e-06 | 6.413
Mon May 24 16:56:08 2021 | 57.07636 | 7.46857e-06 | 6.40925
Mon May 24 16:56:09 2021 | 58.07673 | 7.47291e-06 | 6.40739
Mon May 24 16:56:10 2021 | 59.07707 | 7.47493e-06 | 6.40583
Mon May 24 16:56:11 2021 | 60.0774 | 7.4792e-06 | 6.40327
Mon May 24 16:56:12 2021 | 61.07778 | 7.48353e-06 | 6.40052
Mon May 24 16:56:13 2021 | 62.07812 | 7.48775e-06 | 6.39784
Mon May 24 16:56:14 2021 | 63.07845 | 7.48995e-06 | 6.39606
Mon May 24 16:56:15 2021 | 64.07875 | 7.49409e-06 | 6.3938
Mon May 24 16:56:16 2021 | 65.07917 | 7.4983e-06 | 6.39121
Mon May 24 16:56:17 2021 | 66.07956 | 7.50038e-06 | 6.39011
Mon May 24 16:56:18 2021 | 67.08006 | 7.50447e-06 | 6.38761
Mon May 24 16:56:19 2021 | 68.08021 | 7.50847e-06 | 6.38442
Mon May 24 16:56:20 2021 | 69.08046 | 7.51052e-06 | 6.38378
Mon May 24 16:56:21 2021 | 70.08064 | 7.51465e-06 | 6.38045
Mon May 24 16:56:22 2021 | 71.08108 | 7.51689e-06 | 6.37893
Mon May 24 16:56:23 2021 | 72.08147 | 7.52123e-06 | 6.37619
Mon May 24 16:56:24 2021 | 73.09012 | 7.52562e-06 | 6.37483
Mon May 24 16:56:25 2021 | 74.09067 | 7.52801e-06 | 6.37185
Mon May 24 16:56:26 2021 | 75.09364 | 7.53242e-06 | 6.37016
Mon May 24 16:56:27 2021 | 76.09666 | 7.53633e-06 | 6.36878
Mon May 24 16:56:28 2021 | 77.09776 | 7.53817e-06 | 6.36768
Mon May 24 16:56:29 2021 | 78.09956 | 7.54224e-06 | 6.36398
Mon May 24 16:56:30 2021 | 79.09976 | 7.54404e-06 | 6.36376
Mon May 24 16:56:31 2021 | 80.09996 | 7.54792e-06 | 6.36163
Mon May 24 16:56:32 2021 | 81.10034 | 7.55213e-06 | 6.35782
Mon May 24 16:56:33 2021 | 82.10896 | 7.5542e-06 | 6.35782
Mon May 24 16:56:34 2021 | 83.10936 | 7.55817e-06 | 6.35537
Mon May 24 16:56:35 2021 | 84.10975 | 7.56198e-06 | 6.35342
Mon May 24 16:56:36 2021 | 85.10979 | 7.5639e-06 | 6.35224
Mon May 24 16:56:37 2021 | 86.10995 | 7.56753e-06 | 6.35083
Mon May 24 16:56:38 2021 | 87.11001 | 7.57113e-06 | 6.34815
Mon May 24 16:56:39 2021 | 88.11996 | 7.57481e-06 | 6.3459
Mon May 24 16:56:40 2021 | 89.12017 | 7.5767e-06 | 6.3449
Mon May 24 16:56:41 2021 | 90.12061 | 7.58029e-06 | 6.343
Mon May 24 16:56:42 2021 | 91.12128 | 7.58407e-06 | 6.34041
Mon May 24 16:56:43 2021 | 92.12176 | 7.58591e-06 | 6.33977
Mon May 24 16:56:44 2021 | 93.12205 | 7.58921e-06 | 6.33952
Mon May 24 16:56:45 2021 | 94.1223 | 7.59254e-06 | 6.33556
Mon May 24 16:56:46 2021 | 95.12263 | 7.59412e-06 | 6.33584
Mon May 24 16:56:47 2021 | 96.12314 | 7.59727e-06 | 6.33413
Mon May 24 16:56:48 2021 | 97.13049 | 7.6006e-06 | 6.33077
Mon May 24 16:56:49 2021 | 98.13079 | 7.60441e-06 | 6.32923
Mon May 24 16:56:50 2021 | 99.13112 | 7.60595e-06 | 6.32849
Mon May 24 16:56:51 2021 | 100.1313 | 7.60932e-06 | 6.32642
Mon May 24 16:56:52 2021 | 101.1316 | 7.61278e-06 | 6.32438
Mon May 24 16:56:53 2021 | 102.1317 | 7.61432e-06 | 6.3239
Mon May 24 16:56:54 2021 | 103.1403 | 7.61758e-06 | 6.3217
Mon May 24 16:56:55 2021 | 104.1407 | 7.62067e-06 | 6.32059
Mon May 24 16:56:56 2021 | 105.1443 | 7.62349e-06 | 6.31872
Mon May 24 16:56:57 2021 | 106.145 | 7.62503e-06 | 6.31747
Mon May 24 16:56:58 2021 | 107.1455 | 7.62665e-06 | 6.31639
Mon May 24 16:56:59 2021 | 108.1458 | 7.62994e-06 | 6.31382
Mon May 24 16:57:00 2021 | 109.1461 | 7.63345e-06 | 6.31257
Mon May 24 16:57:01 2021 | 110.1465 | 7.63509e-06 | 6.31281
Mon May 24 16:57:02 2021 | 111.1471 | 7.6387e-06 | 6.30945
Mon May 24 16:57:03 2021 | 112.1476 | 7.64196e-06 | 6.30882
Mon May 24 16:57:04 2021 | 113.1478 | 7.64337e-06 | 6.30847
Mon May 24 16:57:05 2021 | 114.1481 | 7.64663e-06 | 6.30605
Mon May 24 16:57:06 2021 | 115.1482 | 7.65023e-06 | 6.30391
Mon May 24 16:57:07 2021 | 116.1486 | 7.65349e-06 | 6.30217
Mon May 24 16:57:08 2021 | 117.1491 | 7.65525e-06 | 6.30194
Mon May 24 16:57:09 2021 | 118.1495 | 7.659e-06 | 6.29921
Mon May 24 16:57:10 2021 | 119.1501 | 7.66255e-06 | 6.29833
Mon May 24 16:57:11 2021 | 120.1506 | 7.66421e-06 | 6.29762
Mon May 24 16:57:12 2021 | 121.151 | 7.66768e-06 | 6.29621
Mon May 24 16:57:13 2021 | 122.1514 | 7.67127e-06 | 6.29407
Mon May 24 16:57:14 2021 | 123.1519 | 7.67301e-06 | 6.29246
Mon May 24 16:57:15 2021 | 124.1522 | 7.67676e-06 | 6.29016
Mon May 24 16:57:16 2021 | 125.1599 | 7.68041e-06 | 6.28923
Mon May 24 16:57:17 2021 | 126.1602 | 7.684e-06 | 6.28749
Mon May 24 16:57:18 2021 | 127.1605 | 7.68589e-06 | 6.28618
Mon May 24 16:57:19 2021 | 128.1607 | 7.68913e-06 | 6.28559
Mon May 24 16:57:20 2021 | 129.1613 | 7.6925e-06 | 6.28323
Mon May 24 16:57:21 2021 | 130.1631 | 7.69433e-06 | 6.28206
Mon May 24 16:57:22 2021 | 131.1636 | 7.69797e-06 | 6.28035
Mon May 24 16:57:23 2021 | 132.164 | 7.70135e-06 | 6.27874
Mon May 24 16:57:24 2021 | 133.1647 | 7.70317e-06 | 6.27828
Mon May 24 16:57:25 2021 | 134.1652 | 7.70672e-06 | 6.27591
Mon May 24 16:57:26 2021 | 135.1657 | 7.71009e-06 | 6.27403
Mon May 24 16:57:27 2021 | 136.1659 | 7.71172e-06 | 6.27405
Mon May 24 16:57:28 2021 | 137.1662 | 7.71513e-06 | 6.27184
Mon May 24 16:57:29 2021 | 138.1665 | 7.71836e-06 | 6.27118
Mon May 24 16:57:30 2021 | 139.1671 | 7.71985e-06 | 6.2703
Mon May 24 16:57:31 2021 | 140.1675 | 7.72292e-06 | 6.26879
Mon May 24 16:57:32 2021 | 141.1681 | 7.72622e-06 | 6.26705
Mon May 24 16:57:33 2021 | 142.1685 | 7.72937e-06 | 6.26564
Mon May 24 16:57:34 2021 | 143.169 | 7.73101e-06 | 6.26477
Mon May 24 16:57:35 2021 | 144.1696 | 7.73455e-06 | 6.2622
Mon May 24 16:57:36 2021 | 145.1701 | 7.7377e-06 | 6.26142
Mon May 24 16:57:37 2021 | 146.1704 | 7.73932e-06 | 6.26092
Mon May 24 16:57:38 2021 | 147.1707 | 7.74271e-06 | 6.2587
Mon May 24 16:57:39 2021 | 148.1712 | 7.7457e-06 | 6.25784
Mon May 24 16:57:40 2021 | 149.1716 | 7.74713e-06 | 6.25719
Mon May 24 16:57:41 2021 | 150.1721 | 7.75036e-06 | 6.25585
Mon May 24 16:57:42 2021 | 151.1727 | 7.75209e-06 | 6.25424
Mon May 24 16:57:43 2021 | 152.1773 | 7.75533e-06 | 6.25296
Mon May 24 16:57:44 2021 | 153.1777 | 7.75893e-06 | 6.25069
Mon May 24 16:57:45 2021 | 154.1781 | 7.76051e-06 | 6.25144
Mon May 24 16:57:46 2021 | 155.1784 | 7.76407e-06 | 6.24832
Mon May 24 16:57:47 2021 | 156.185 | 7.76719e-06 | 6.24826
Mon May 24 16:57:48 2021 | 157.1853 | 7.76885e-06 | 6.24655
Mon May 24 16:57:49 2021 | 158.1857 | 7.77189e-06 | 6.24591
Mon May 24 16:57:50 2021 | 159.1861 | 7.77505e-06 | 6.24463
Mon May 24 16:57:51 2021 | 160.1864 | 7.77791e-06 | 6.24234
Mon May 24 16:57:52 2021 | 161.1867 | 7.77969e-06 | 6.24144
Mon May 24 16:57:53 2021 | 162.1873 | 7.7829e-06 | 6.2398
Mon May 24 16:57:54 2021 | 163.1895 | 7.78651e-06 | 6.23805
Mon May 24 16:57:55 2021 | 164.1915 | 7.78819e-06 | 6.23806