## Sheet1
Date | Time | Capacitance | Dissipation | Tolerance | Time | Impedance | Phase Angle | Tolerance | Time | Direct Current Resistance | Equivalent Series Resistance | Tolerance
Mon May 24 18:43:28 2021 | 1.000789 | 1.43886e-07 | 13.0419 |  | 303.4545 | 917.597 | -4.30862 |  | 334.4906 | 1455.99
Mon May 24 18:43:29 2021 | 2.001106 | 1.4388e-07 | 13.0389 |  | 304.4552 | 917.742 | -4.30303 |  | 335.4909 | 1454.81
Mon May 24 18:43:30 2021 | 3.004225 | 1.43862e-07 | 13.0337 |  | 305.4555 | 917.875 | -4.3047 |  | 336.4911 | 1452.49
Mon May 24 18:43:31 2021 | 4.004743 | 1.43849e-07 | 13.0413 |  | 306.4558 | 917.948 | -4.30517 |  | 337.4915 | 1451.94
Mon May 24 18:43:32 2021 | 5.005343 | 1.43826e-07 | 13.032 |  | 307.4562 | 918.147 | -4.30434 |  | 338.4918 | 1461.79
Mon May 24 18:43:33 2021 | 6.006099 | 1.43797e-07 | 13.0346 |  | 308.4568 | 918.403 | -4.30145 |  | 339.4921 | 1452.03
Mon May 24 18:43:34 2021 | 7.006597 | 1.43781e-07 | 13.0324 |  | 309.4577 | 918.525 | -4.30437 |  | 340.4927 | 1451.36
Mon May 24 18:43:35 2021 | 8.007203 | 1.4374e-07 | 13.0393 |  | 310.4582 | 918.78 | -4.30544 |  | 341.4933 | 1451.06
Mon May 24 18:43:36 2021 | 9.00793 | 1.43725e-07 | 13.0274 |  | 311.4588 | 919.034 | -4.3032 |  | 342.494 | 1450.92
Mon May 24 18:43:37 2021 | 10.00846 | 1.4366e-07 | 13.039 |  | 312.4591 | 919.161 | -4.30205 |  | 343.4944 | 1450.68
Mon May 24 18:43:38 2021 | 11.0091 | 1.43618e-07 | 13.0468 |  | 313.4595 | 919.428 | -4.30142 |  | 344.4952 | 1450.57
Mon May 24 18:43:39 2021 | 12.00969 | 1.43549e-07 | 13.0457 |  | 314.4601 | 919.701 | -4.29843 |  | 345.4956 | 1460.24
Mon May 24 18:43:40 2021 | 13.01035 | 1.43474e-07 | 13.0463 |  | 315.4605 | 919.971 | -4.30028 |  | 346.4963 | 1452.16
Mon May 24 18:43:41 2021 | 14.011 | 1.43441e-07 | 13.0345 |  | 316.4612 | 920.095 | -4.30058 |  | 347.4968 | 1451.92
Mon May 24 18:43:42 2021 | 15.01172 | 1.43379e-07 | 13.0457 |  | 317.4617 | 920.362 | -4.30542 |  | 348.4973 | 1451.85
Mon May 24 18:43:43 2021 | 16.01241 | 1.43337e-07 | 13.041 |  | 318.4622 | 920.603 | -4.29938 |  | 349.4977 | 1451.86
Mon May 24 18:43:44 2021 | 17.01301 | 1.43312e-07 | 13.0453 |  | 319.4627 | 920.732 | -4.30548 |  | 350.4983 | 1451.89
Mon May 24 18:43:45 2021 | 18.01358 | 1.43268e-07 | 13.0451 |  | 320.4632 | 920.984 | -4.30132 |  | 351.4987 | 1452.04
Mon May 24 18:43:46 2021 | 19.014 | 1.43207e-07 | 13.0406 |  | 321.4638 | 921.243 | -4.2988 |  | 352.5046 | 1461.9
Mon May 24 18:43:47 2021 | 20.01431 | 1.43156e-07 | 13.0445 |  | 322.4651 | 921.492 | -4.29932 |  | 353.505 | 1454.81
Mon May 24 18:43:48 2021 | 21.01475 | 1.43136e-07 | 13.0379 |  | 323.4655 | 921.632 | -4.30103 |  | 354.5054 | 1454.25
Mon May 24 18:43:49 2021 | 22.01532 | 1.43095e-07 | 13.0406 |  | 324.4656 | 921.888 | -4.29858 |  | 355.5063 | 1454.06
Mon May 24 18:43:50 2021 | 23.01602 | 1.43033e-07 | 13.0496 |  | 325.466 | 922.134 | -4.29862 |  | 356.5069 | 1454.12
Mon May 24 18:43:51 2021 | 24.01664 | 1.4299e-07 | 13.0537 |  | 326.4664 | 922.267 | -4.29775 |  | 357.5169 | 1454.25
Mon May 24 18:43:52 2021 | 25.01735 | 1.42935e-07 | 13.0377 |  | 327.4685 | 922.525 | -4.30372 |  | 358.5171 | 1454.42
Mon May 24 18:43:53 2021 | 26.01804 | 1.42887e-07 | 13.0522 |  | 328.4721 | 922.773 | -4.29761 |  | 359.5173 | 1454.81
Mon May 24 18:43:54 2021 | 27.02006 | 1.42818e-07 | 13.047 |  | 329.476 | 922.895 | -4.29957 |  | 360.5179 | 1455.15
Mon May 24 18:43:55 2021 | 28.02321 | 1.42766e-07 | 13.0467 |  | 330.4825 | 923.157 | -4.29634 |  | 361.5186 | 1455.53
Mon May 24 18:43:56 2021 | 29.02608 | 1.42758e-07 | 13.0403 |  | 331.4829 | 923.409 | -4.29805 |  | 362.5191 | 1465.97
Mon May 24 18:43:57 2021 | 30.02825 | 1.42702e-07 | 13.0464 |  | 332.4834 | 923.677 | -4.2946 |  | 363.5196 | 1458.25
Mon May 24 18:43:58 2021 | 31.03264 | 1.42663e-07 | 13.0422 |  | 303.3553 | 1001.1 | -3.96623 |  | 334.3841 | 1570.73
Mon May 24 18:43:59 2021 | 32.03976 | 1.42635e-07 | 13.0499 |  | 304.3555 | 1001.24 | -3.96839 |  | 335.3846 | 1572.12
Mon May 24 18:44:00 2021 | 33.04025 | 1.42571e-07 | 13.0542 |  | 305.3562 | 1001.38 | -3.97068 |  | 336.3849 | 1577.02
Mon May 24 18:44:01 2021 | 34.04759 | 1.42515e-07 | 13.0422 |  | 306.3566 | 1001.45 | -3.96741 |  | 337.3851 | 1586.22
Mon May 24 18:44:02 2021 | 35.04824 | 1.42468e-07 | 13.0433 |  | 307.3569 | 1001.68 | -3.97142 |  | 338.3855 | 1577.55
Mon May 24 18:44:03 2021 | 36.04883 | 1.42439e-07 | 13.0462 |  | 308.3575 | 1002 | -3.96733 |  | 339.3858 | 1577.08
Mon May 24 18:44:04 2021 | 37.04938 | 1.42397e-07 | 13.0457 |  | 309.3578 | 1002.16 | -3.96708 |  | 340.3895 | 1576.89
Mon May 24 18:44:05 2021 | 38.05634 | 1.42348e-07 | 13.0547 |  | 310.3579 | 1002.49 | -3.96797 |  | 341.3899 | 1576.77
Mon May 24 18:44:06 2021 | 39.05675 | 1.42308e-07 | 13.0515 |  | 311.3583 | 1002.8 | -3.96589 |  | 342.3905 | 1576.6
Mon May 24 18:44:07 2021 | 40.05726 | 1.42238e-07 | 13.0491 |  | 312.3586 | 1002.96 | -3.96641 |  | 343.391 | 1576.52
Mon May 24 18:44:08 2021 | 41.05781 | 1.42166e-07 | 13.058 |  | 313.3591 | 1003.28 | -3.96763 |  | 344.3914 | 1576.49
Mon May 24 18:44:09 2021 | 42.0582 | 1.42101e-07 | 13.0592 |  | 314.3596 | 1003.59 | -3.96453 |  | 345.392 | 1586.53
Mon May 24 18:44:10 2021 | 43.05855 | 1.42073e-07 | 13.0567 |  | 315.3676 | 1003.74 | -3.97084 |  | 346.3924 | 1577.91
Mon May 24 18:44:11 2021 | 44.05912 | 1.4201e-07 | 13.0562 |  | 316.368 | 1004.06 | -3.96436 |  | 347.3932 | 1577.53
Mon May 24 18:44:12 2021 | 45.05982 | 1.41954e-07 | 13.0516 |  | 317.3685 | 1004.36 | -3.96137 |  | 348.394 | 1577.4
Mon May 24 18:44:13 2021 | 46.06012 | 1.4193e-07 | 13.0565 |  | 318.3689 | 1004.52 | -3.96608 |  | 349.3944 | 1577.35
Mon May 24 18:44:14 2021 | 47.0607 | 1.41874e-07 | 13.058 |  | 319.3692 | 1004.81 | -3.96532 |  | 350.3949 | 1577.29
Mon May 24 18:44:15 2021 | 48.06118 | 1.41833e-07 | 13.0535 |  | 320.3698 | 1005.1 | -3.96879 |  | 351.3957 | 1577.33
Mon May 24 18:44:16 2021 | 49.06131 | 1.41811e-07 | 13.0535 |  | 321.3721 | 1005.39 | -3.96423 |  | 352.3961 | 1586.76
Mon May 24 18:44:17 2021 | 50.06174 | 1.41761e-07 | 13.054 |  | 322.3741 | 1005.53 | -3.96562 |  | 353.3966 | 1578.89
Mon May 24 18:44:18 2021 | 51.06188 | 1.41692e-07 | 13.0572 |  | 323.3766 | 1005.81 | -3.96541 |  | 354.3968 | 1578.67
Mon May 24 18:44:19 2021 | 52.06236 | 1.41648e-07 | 13.0555 |  | 324.3787 | 1006.11 | -3.96313 |  | 355.3974 | 1578.64
Mon May 24 18:44:20 2021 | 53.06283 | 1.41624e-07 | 13.0527 |  | 325.3806 | 1006.26 | -3.96447 |  | 356.3978 | 1578.67
Mon May 24 18:44:21 2021 | 54.06347 | 1.41558e-07 | 13.0573 |  | 326.381 | 1006.56 | -3.96468 |  | 357.3984 | 1578.72
Mon May 24 18:44:22 2021 | 55.06386 | 1.41504e-07 | 13.058 |  | 327.3815 | 1006.85 | -3.9638 |  | 358.3988 | 1578.88
Mon May 24 18:44:23 2021 | 56.07384 | 1.41462e-07 | 13.0693 |  | 328.3817 | 1007 | -3.96548 |  | 359.3992 | 1588.58
Mon May 24 18:44:24 2021 | 57.07421 | 1.41409e-07 | 13.055 |  | 329.3822 | 1007.3 | -3.9637 |  | 360.3996 | 1580.81
Mon May 24 18:44:25 2021 | 58.07494 | 1.41355e-07 | 13.0578 |  | 330.3827 | 1007.6 | -3.96144 |  | 361.4002 | 1580.63
Mon May 24 18:44:26 2021 | 59.07561 | 1.41329e-07 | 13.0573 |  | 331.3831 | 1007.76 | -3.96109 |  | 362.4006 | 1580.65
Mon May 24 18:44:27 2021 | 60.07618 | 1.41272e-07 | 13.066 |  | 332.3834 | 1008.06 | -3.9597 |  | 363.401 | 1580.74
Mon May 24 18:44:28 2021 | 61.07893 | 1.41218e-07 | 13.067
Mon May 24 18:44:29 2021 | 62.07965 | 1.41182e-07 | 13.0625
Mon May 24 18:44:30 2021 | 63.08016 | 1.41105e-07 | 13.0634
Mon May 24 18:44:31 2021 | 64.08076 | 1.41021e-07 | 13.0694
Mon May 24 18:44:32 2021 | 65.08161 | 1.40963e-07 | 13.066
Mon May 24 18:44:33 2021 | 66.08212 | 1.40943e-07 | 13.0637
Mon May 24 18:44:34 2021 | 67.08263 | 1.4089e-07 | 13.0711
Mon May 24 18:44:35 2021 | 68.08283 | 1.40831e-07 | 13.0698
Mon May 24 18:44:36 2021 | 69.08309 | 1.40806e-07 | 13.0701
Mon May 24 18:44:37 2021 | 70.09298 | 1.40774e-07 | 13.0649
Mon May 24 18:44:38 2021 | 71.10288 | 1.40716e-07 | 13.0678
Mon May 24 18:44:39 2021 | 72.11277 | 1.40675e-07 | 13.0734
Mon May 24 18:44:40 2021 | 73.12267 | 1.40654e-07 | 13.0672
Mon May 24 18:44:41 2021 | 74.13256 | 1.40574e-07 | 13.0759
Mon May 24 18:44:42 2021 | 75.13261 | 1.40504e-07 | 13.0722
Mon May 24 18:44:43 2021 | 76.13294 | 1.40469e-07 | 13.0758
Mon May 24 18:44:44 2021 | 77.13318 | 1.40408e-07 | 13.0685
Mon May 24 18:44:45 2021 | 78.13356 | 1.40355e-07 | 13.0721
Mon May 24 18:44:46 2021 | 79.13357 | 1.40336e-07 | 13.0713
Mon May 24 18:44:47 2021 | 80.13378 | 1.4028e-07 | 13.0806
Mon May 24 18:44:48 2021 | 81.134 | 1.40224e-07 | 13.0777
Mon May 24 18:44:49 2021 | 82.13419 | 1.40147e-07 | 13.0818
Mon May 24 18:44:50 2021 | 83.13432 | 1.40108e-07 | 13.0827
Mon May 24 18:44:51 2021 | 84.13434 | 1.40032e-07 | 13.0852
Mon May 24 18:44:52 2021 | 85.14424 | 1.39987e-07 | 13.0747
Mon May 24 18:44:53 2021 | 86.15414 | 1.39954e-07 | 13.0835
Mon May 24 18:44:54 2021 | 87.15741 | 1.39904e-07 | 13.0818
Mon May 24 18:44:55 2021 | 88.16398 | 1.39855e-07 | 13.0856
Mon May 24 18:44:56 2021 | 89.17388 | 1.39795e-07 | 13.0895
Mon May 24 18:44:57 2021 | 90.18377 | 1.39754e-07 | 13.0879
Mon May 24 18:44:58 2021 | 91.18849 | 1.39705e-07 | 13.0809
Mon May 24 18:44:59 2021 | 92.19839 | 1.39643e-07 | 13.0899
Mon May 24 18:45:00 2021 | 93.19861 | 1.39625e-07 | 13.0818
Mon May 24 18:45:01 2021 | 94.19918 | 1.3957e-07 | 13.0915
Mon May 24 18:45:02 2021 | 95.19946 | 1.39507e-07 | 13.0877
Mon May 24 18:45:03 2021 | 96.19992 | 1.39435e-07 | 13.0876
Mon May 24 18:45:04 2021 | 97.20033 | 1.39412e-07 | 13.0872
Mon May 24 18:45:05 2021 | 98.20046 | 1.39381e-07 | 13.086
Mon May 24 18:45:06 2021 | 99.20094 | 1.39315e-07 | 13.0906
Mon May 24 18:45:07 2021 | 100.2014 | 1.39248e-07 | 13.1039
Mon May 24 18:45:08 2021 | 101.2019 | 1.3923e-07 | 13.0854
Mon May 24 18:45:09 2021 | 102.2024 | 1.39171e-07 | 13.0917
Mon May 24 18:45:10 2021 | 103.2025 | 1.391e-07 | 13.1037
Mon May 24 18:45:11 2021 | 104.2028 | 1.39066e-07 | 13.0968
Mon May 24 18:45:12 2021 | 105.2034 | 1.39009e-07 | 13.1034
Mon May 24 18:45:13 2021 | 106.204 | 1.38953e-07 | 13.0905
Mon May 24 18:45:14 2021 | 107.2044 | 1.38911e-07 | 13.0906
Mon May 24 18:45:15 2021 | 108.2047 | 1.3889e-07 | 13.1013
Mon May 24 18:45:16 2021 | 109.2049 | 1.38854e-07 | 13.0896
Mon May 24 18:45:17 2021 | 110.2052 | 1.38784e-07 | 13.1062
Mon May 24 18:45:18 2021 | 111.2056 | 1.38743e-07 | 13.104
Mon May 24 18:45:19 2021 | 112.206 | 1.38678e-07 | 13.0951
Mon May 24 18:45:20 2021 | 113.2064 | 1.38623e-07 | 13.1042
Mon May 24 18:45:21 2021 | 114.2112 | 1.3858e-07 | 13.1058
Mon May 24 18:45:22 2021 | 115.2211 | 1.38537e-07 | 13.1029
Mon May 24 18:45:23 2021 | 116.231 | 1.38481e-07 | 13.1114
Mon May 24 18:45:24 2021 | 117.241 | 1.384e-07 | 13.1124
Mon May 24 18:45:25 2021 | 118.2509 | 1.38367e-07 | 13.1114
Mon May 24 18:45:26 2021 | 119.2514 | 1.38309e-07 | 13.1101
Mon May 24 18:45:27 2021 | 120.2515 | 1.3825e-07 | 13.1053
Mon May 24 18:45:28 2021 | 121.2521 | 1.38232e-07 | 13.1075
Mon May 24 18:45:29 2021 | 122.2525 | 1.38194e-07 | 13.1116
Mon May 24 18:45:30 2021 | 123.253 | 1.38178e-07 | 13.1066
Mon May 24 18:45:31 2021 | 124.2535 | 1.38113e-07 | 13.1118
Mon May 24 18:45:32 2021 | 125.2542 | 1.38052e-07 | 13.1139
Mon May 24 18:45:33 2021 | 126.2546 | 1.38024e-07 | 13.1108
Mon May 24 18:45:34 2021 | 127.255 | 1.37944e-07 | 13.1138
Mon May 24 18:45:35 2021 | 128.2555 | 1.3791e-07 | 13.1112
Mon May 24 18:45:36 2021 | 129.2559 | 1.37898e-07 | 13.104
Mon May 24 18:45:37 2021 | 130.2565 | 1.37842e-07 | 13.1201
Mon May 24 18:45:38 2021 | 131.2572 | 1.37801e-07 | 13.1168
Mon May 24 18:45:39 2021 | 132.2575 | 1.37715e-07 | 13.127
Mon May 24 18:45:40 2021 | 133.2578 | 1.37676e-07 | 13.1225
Mon May 24 18:45:41 2021 | 134.2583 | 1.37639e-07 | 13.1137
Mon May 24 18:45:42 2021 | 135.2587 | 1.37565e-07 | 13.1337
Mon May 24 18:45:43 2021 | 136.2589 | 1.37507e-07 | 13.1124
Mon May 24 18:45:44 2021 | 137.2593 | 1.37485e-07 | 13.1253
Mon May 24 18:45:45 2021 | 138.2597 | 1.37413e-07 | 13.1395
Mon May 24 18:45:46 2021 | 139.2601 | 1.37361e-07 | 13.117
Mon May 24 18:45:47 2021 | 140.2607 | 1.37351e-07 | 13.1248
Mon May 24 18:45:48 2021 | 141.2611 | 1.37314e-07 | 13.1212
Mon May 24 18:45:49 2021 | 142.2654 | 1.37264e-07 | 13.1341
Mon May 24 18:45:50 2021 | 143.2659 | 1.37221e-07 | 13.1287
Mon May 24 18:45:51 2021 | 144.2662 | 1.37171e-07 | 13.1397
Mon May 24 18:45:52 2021 | 145.2761 | 1.371e-07 | 13.1386
Mon May 24 18:45:53 2021 | 146.2762 | 1.37051e-07 | 13.1272
Mon May 24 18:45:54 2021 | 147.2785 | 1.37041e-07 | 13.1248
Mon May 24 18:45:55 2021 | 148.2807 | 1.36983e-07 | 13.1441
Mon May 24 18:45:56 2021 | 149.283 | 1.36937e-07 | 13.1422
Mon May 24 18:45:57 2021 | 150.2911 | 1.36924e-07 | 13.1321
Mon May 24 18:45:58 2021 | 151.2985 | 1.36845e-07 | 13.1415
Mon May 24 18:45:59 2021 | 152.2992 | 1.36768e-07 | 13.1427
Mon May 24 18:46:00 2021 | 153.2997 | 1.36725e-07 | 13.1349
Mon May 24 18:46:01 2021 | 154.3002 | 1.36727e-07 | 13.1252
Mon May 24 18:46:02 2021 | 155.3074 | 1.36668e-07 | 13.1431
Mon May 24 18:46:03 2021 | 156.3079 | 1.36625e-07 | 13.1478
Mon May 24 18:46:04 2021 | 157.3082 | 1.36604e-07 | 13.1424
Mon May 24 18:46:05 2021 | 158.3086 | 1.36547e-07 | 13.1468
Mon May 24 18:46:06 2021 | 159.309 | 1.36497e-07 | 13.1455
Mon May 24 18:46:07 2021 | 160.3096 | 1.36448e-07 | 13.1416
Mon May 24 18:46:08 2021 | 161.3102 | 1.36398e-07 | 13.1454
Mon May 24 18:46:09 2021 | 162.3108 | 1.3637e-07 | 13.1469
Mon May 24 18:46:10 2021 | 163.3112 | 1.36322e-07 | 13.1432
Mon May 24 18:46:11 2021 | 164.3116 | 1.36269e-07 | 13.1525
Mon May 24 18:46:12 2021 | 165.312 | 1.36248e-07 | 13.1415
Mon May 24 18:46:13 2021 | 166.3198 | 1.36187e-07 | 13.145
Mon May 24 18:46:14 2021 | 167.3203 | 1.36131e-07 | 13.1552
Mon May 24 18:46:15 2021 | 168.3206 | 1.36076e-07 | 13.1522
Mon May 24 18:46:16 2021 | 169.3212 | 1.36054e-07 | 13.1537
Mon May 24 18:46:17 2021 | 170.3217 | 1.36017e-07 | 13.1549
Mon May 24 18:46:18 2021 | 171.3219 | 1.35946e-07 | 13.157
Mon May 24 18:46:19 2021 | 172.3319 | 1.35926e-07 | 13.1547
Mon May 24 18:46:20 2021 | 173.3323 | 1.35869e-07 | 13.1545
Mon May 24 18:46:21 2021 | 174.3328 | 1.35801e-07 | 13.1551
Mon May 24 18:46:22 2021 | 175.3333 | 1.3576e-07 | 13.1701
Mon May 24 18:46:23 2021 | 176.3336 | 1.3572e-07 | 13.1556
Mon May 24 18:46:24 2021 | 177.3339 | 1.35666e-07 | 13.1639
Mon May 24 18:46:25 2021 | 178.3344 | 1.35608e-07 | 13.1668
Mon May 24 18:46:26 2021 | 179.3347 | 1.35574e-07 | 13.1642
Mon May 24 18:46:27 2021 | 180.3351 | 1.35533e-07 | 13.1665
Mon May 24 18:46:28 2021 | 181.3357 | 1.3547e-07 | 13.1648
Mon May 24 18:46:29 2021 | 182.3359 | 1.35449e-07 | 13.1647
Mon May 24 18:46:30 2021 | 183.3363 | 1.35406e-07 | 13.1629
Mon May 24 18:46:31 2021 | 184.3393 | 1.35348e-07 | 13.167
Mon May 24 18:46:32 2021 | 185.3398 | 1.35341e-07 | 13.1553
Mon May 24 18:46:33 2021 | 186.3403 | 1.35291e-07 | 13.17
Mon May 24 18:46:34 2021 | 187.3408 | 1.35241e-07 | 13.1703
Mon May 24 18:46:35 2021 | 188.3412 | 1.35213e-07 | 13.1677
Mon May 24 18:46:36 2021 | 189.3417 | 1.35161e-07 | 13.1746
Mon May 24 18:46:37 2021 | 190.3424 | 1.35105e-07 | 13.1685
Mon May 24 18:46:38 2021 | 191.3455 | 1.35079e-07 | 13.1749
Mon May 24 18:46:39 2021 | 192.3461 | 1.35039e-07 | 13.1724
Mon May 24 18:46:40 2021 | 193.3466 | 1.34989e-07 | 13.1769
Mon May 24 18:46:41 2021 | 194.347 | 1.34942e-07 | 13.1795
Mon May 24 18:46:42 2021 | 195.3474 | 1.34892e-07 | 13.1919
Mon May 24 18:46:43 2021 | 196.348 | 1.34836e-07 | 13.1736
Mon May 24 18:46:44 2021 | 197.3486 | 1.34766e-07 | 13.1851
Mon May 24 18:46:45 2021 | 198.3492 | 1.34738e-07 | 13.1828
Mon May 24 18:46:46 2021 | 199.3499 | 1.34679e-07 | 13.1777
Mon May 24 18:46:47 2021 | 200.3503 | 1.34655e-07 | 13.177
Mon May 24 18:46:48 2021 | 201.3511 | 1.34632e-07 | 13.1752
Mon May 24 18:46:49 2021 | 202.3517 | 1.34591e-07 | 13.186
Mon May 24 18:46:50 2021 | 203.3521 | 1.34551e-07 | 13.1861
Mon May 24 18:46:51 2021 | 204.3526 | 1.34504e-07 | 13.1799
Mon May 24 18:46:52 2021 | 205.3527 | 1.34479e-07 | 13.1814
Mon May 24 18:46:53 2021 | 206.3528 | 1.34407e-07 | 13.1921
Mon May 24 18:46:54 2021 | 207.3553 | 1.34379e-07 | 13.1909
Mon May 24 18:46:55 2021 | 208.3558 | 1.34327e-07 | 13.1913
Mon May 24 18:46:56 2021 | 209.3562 | 1.34267e-07 | 13.1922
Mon May 24 18:46:57 2021 | 210.3569 | 1.34238e-07 | 13.188
Mon May 24 18:46:58 2021 | 211.3572 | 1.3419e-07 | 13.1884
Mon May 24 18:46:59 2021 | 212.3624 | 1.34149e-07 | 13.191
Mon May 24 18:47:00 2021 | 213.3628 | 1.34128e-07 | 13.1917
Mon May 24 18:47:01 2021 | 214.3631 | 1.3408e-07 | 13.1922
Mon May 24 18:47:02 2021 | 215.3635 | 1.34048e-07 | 13.1958
Mon May 24 18:47:03 2021 | 216.3638 | 1.33997e-07 | 13.1979
Mon May 24 18:47:04 2021 | 217.3644 | 1.33939e-07 | 13.1963
Mon May 24 18:47:05 2021 | 218.3648 | 1.33902e-07 | 13.2042
Mon May 24 18:47:06 2021 | 219.3707 | 1.33841e-07 | 13.2018
Mon May 24 18:47:07 2021 | 220.371 | 1.33796e-07 | 13.1944
Mon May 24 18:47:08 2021 | 221.371 | 1.33775e-07 | 13.1972
Mon May 24 18:47:09 2021 | 222.372 | 1.33715e-07 | 13.2055
Mon May 24 18:47:10 2021 | 223.3726 | 1.33679e-07 | 13.1956
Mon May 24 18:47:11 2021 | 224.3731 | 1.33659e-07 | 13.201
Mon May 24 18:47:12 2021 | 225.3734 | 1.33596e-07 | 13.2024
Mon May 24 18:47:13 2021 | 226.374 | 1.33552e-07 | 13.2055
Mon May 24 18:47:14 2021 | 227.3746 | 1.33536e-07 | 13.2022
Mon May 24 18:47:15 2021 | 228.3755 | 1.3347e-07 | 13.2096
Mon May 24 18:47:16 2021 | 229.3762 | 1.33414e-07 | 13.2131
Mon May 24 18:47:17 2021 | 230.3767 | 1.33346e-07 | 13.215
Mon May 24 18:47:18 2021 | 231.3773 | 1.33322e-07 | 13.2085
Mon May 24 18:47:19 2021 | 232.3779 | 1.3327e-07 | 13.2022
Mon May 24 18:47:20 2021 | 233.3783 | 1.33233e-07 | 13.2081
Mon May 24 18:47:21 2021 | 234.3788 | 1.33225e-07 | 13.2037
Mon May 24 18:47:22 2021 | 235.3793 | 1.33168e-07 | 13.2244
Mon May 24 18:47:23 2021 | 236.3892 | 1.33128e-07 | 13.2106
Mon May 24 18:47:24 2021 | 237.3893 | 1.33082e-07 | 13.2217
Mon May 24 18:47:25 2021 | 238.3896 | 1.33019e-07 | 13.213
Mon May 24 18:47:26 2021 | 239.3897 | 1.32952e-07 | 13.2142
Mon May 24 18:47:27 2021 | 240.3903 | 1.32936e-07 | 13.222
Mon May 24 18:47:28 2021 | 241.3909 | 1.3289e-07 | 13.2158
Mon May 24 18:47:29 2021 | 242.3911 | 1.32858e-07 | 13.2306
Mon May 24 18:47:30 2021 | 243.3915 | 1.32792e-07 | 13.2291
Mon May 24 18:47:31 2021 | 244.3921 | 1.32733e-07 | 13.2248
Mon May 24 18:47:32 2021 | 245.3927 | 1.32719e-07 | 13.2171
Mon May 24 18:47:33 2021 | 246.3995 | 1.3267e-07 | 13.2219
Mon May 24 18:47:34 2021 | 247.3999 | 1.32649e-07 | 13.2204
Mon May 24 18:47:35 2021 | 248.4002 | 1.32641e-07 | 13.2211
Mon May 24 18:47:36 2021 | 249.4006 | 1.32594e-07 | 13.2252
Mon May 24 18:47:37 2021 | 250.4009 | 1.32517e-07 | 13.2371
Mon May 24 18:47:38 2021 | 251.4013 | 1.32461e-07 | 13.2326
Mon May 24 18:47:39 2021 | 252.4016 | 1.32438e-07 | 13.2244
Mon May 24 18:47:40 2021 | 253.4017 | 1.32377e-07 | 13.2288
Mon May 24 18:47:41 2021 | 254.4022 | 1.32317e-07 | 13.2284
Mon May 24 18:47:42 2021 | 255.4025 | 1.32303e-07 | 13.2335
Mon May 24 18:47:43 2021 | 256.4029 | 1.32237e-07 | 13.2446
Mon May 24 18:47:44 2021 | 257.4035 | 1.32192e-07 | 13.2376
Mon May 24 18:47:45 2021 | 258.404 | 1.3217e-07 | 13.2308
Mon May 24 18:47:46 2021 | 259.4042 | 1.32106e-07 | 13.2458
Mon May 24 18:47:47 2021 | 260.4044 | 1.32059e-07 | 13.2336
Mon May 24 18:47:48 2021 | 261.4048 | 1.32018e-07 | 13.2413
Mon May 24 18:47:49 2021 | 262.4051 | 1.32005e-07 | 13.2332
Mon May 24 18:47:50 2021 | 263.4054 | 1.31974e-07 | 13.2281
Mon May 24 18:47:51 2021 | 264.4056 | 1.31945e-07 | 13.2392
Mon May 24 18:47:52 2021 | 265.4059 | 1.31919e-07 | 13.2392
Mon May 24 18:47:53 2021 | 266.4064 | 1.31881e-07 | 13.239
Mon May 24 18:47:54 2021 | 267.4084 | 1.31828e-07 | 13.24
Mon May 24 18:47:55 2021 | 268.4114 | 1.31778e-07 | 13.2528
Mon May 24 18:47:56 2021 | 269.4155 | 1.31721e-07 | 13.247
Mon May 24 18:47:57 2021 | 270.4246 | 1.31665e-07 | 13.2469
Mon May 24 18:47:58 2021 | 271.4251 | 1.31601e-07 | 13.2606
Mon May 24 18:47:59 2021 | 272.4313 | 1.31558e-07 | 13.2595
Mon May 24 18:48:00 2021 | 273.4316 | 1.3154e-07 | 13.2444
Mon May 24 18:48:01 2021 | 274.4321 | 1.31501e-07 | 13.2526
Mon May 24 18:48:02 2021 | 275.4328 | 1.31467e-07 | 13.2591
Mon May 24 18:48:03 2021 | 276.4391 | 1.31454e-07 | 13.2462
Mon May 24 18:48:04 2021 | 277.4396 | 1.3141e-07 | 13.2567
Mon May 24 18:48:05 2021 | 278.4398 | 1.31339e-07 | 13.2547
Mon May 24 18:48:06 2021 | 279.4404 | 1.31317e-07 | 13.2545
Mon May 24 18:48:07 2021 | 280.4409 | 1.31248e-07 | 13.2609
Mon May 24 18:48:08 2021 | 281.4413 | 1.31195e-07 | 13.2571
Mon May 24 18:48:09 2021 | 282.4419 | 1.31159e-07 | 13.2701
Mon May 24 18:48:10 2021 | 283.4423 | 1.31111e-07 | 13.2638
Mon May 24 18:48:11 2021 | 284.4427 | 1.31045e-07 | 13.2673
Mon May 24 18:48:12 2021 | 285.4431 | 1.31032e-07 | 13.257
Mon May 24 18:48:13 2021 | 286.4436 | 1.30958e-07 | 13.2735
Mon May 24 18:48:14 2021 | 287.4441 | 1.30923e-07 | 13.2623
Mon May 24 18:48:15 2021 | 288.4448 | 1.30892e-07 | 13.2729
Mon May 24 18:48:16 2021 | 289.4453 | 1.30874e-07 | 13.267
Mon May 24 18:48:17 2021 | 290.4459 | 1.3082e-07 | 13.2766
Mon May 24 18:48:18 2021 | 291.4464 | 1.30792e-07 | 13.2593
Mon May 24 18:48:19 2021 | 292.4471 | 1.30771e-07 | 13.264
Mon May 24 18:48:20 2021 | 293.4473 | 1.3071e-07 | 13.2773
Mon May 24 18:48:21 2021 | 294.4477 | 1.30649e-07 | 13.2701
Mon May 24 18:48:22 2021 | 295.4485 | 1.30632e-07 | 13.2755
Mon May 24 18:48:23 2021 | 296.451 | 1.30582e-07 | 13.2728
Mon May 24 18:48:24 2021 | 297.4513 | 1.30529e-07 | 13.2686
Mon May 24 18:48:25 2021 | 298.4516 | 1.30508e-07 | 13.2717
Mon May 24 18:48:26 2021 | 299.4522 | 1.30476e-07 | 13.2808
Mon May 24 18:48:27 2021 | 300.4527 | 1.30441e-07 | 13.2746
Mon May 24 18:49:33 2021 | 1.000566 | 1.18682e-07 | 14.5692
Mon May 24 18:49:34 2021 | 2.000996 | 1.18972e-07 | 14.5285
Mon May 24 18:49:35 2021 | 3.001484 | 1.18947e-07 | 14.5161
Mon May 24 18:49:36 2021 | 4.002006 | 1.19601e-07 | 14.431
Mon May 24 18:49:37 2021 | 5.002536 | 1.19052e-07 | 14.4909
Mon May 24 18:49:38 2021 | 6.002816 | 1.19003e-07 | 14.4833
Mon May 24 18:49:39 2021 | 7.003224 | 1.1896e-07 | 14.4908
Mon May 24 18:49:40 2021 | 8.003499 | 1.18935e-07 | 14.4757
Mon May 24 18:49:41 2021 | 9.003814 | 1.18869e-07 | 14.4802
Mon May 24 18:49:42 2021 | 10.0045 | 1.18808e-07 | 14.4539
Mon May 24 18:49:43 2021 | 11.00516 | 1.18766e-07 | 14.4771
Mon May 24 18:49:44 2021 | 12.00588 | 1.18769e-07 | 14.4372
Mon May 24 18:49:45 2021 | 13.00641 | 1.18734e-07 | 14.4531
Mon May 24 18:49:46 2021 | 14.00676 | 1.1872e-07 | 14.4538
Mon May 24 18:49:47 2021 | 15.01192 | 1.18723e-07 | 14.4009
Mon May 24 18:49:48 2021 | 16.01249 | 1.18739e-07 | 14.4192
Mon May 24 18:49:49 2021 | 17.01297 | 1.18665e-07 | 14.42
Mon May 24 18:49:50 2021 | 18.01328 | 1.1866e-07 | 14.4101
Mon May 24 18:49:51 2021 | 19.01366 | 1.18644e-07 | 14.4294
Mon May 24 18:49:52 2021 | 20.0141 | 1.18621e-07 | 14.4181
Mon May 24 18:49:53 2021 | 21.01455 | 1.18632e-07 | 14.416
Mon May 24 18:49:54 2021 | 22.01655 | 1.1862e-07 | 14.4019
Mon May 24 18:49:55 2021 | 23.01957 | 1.18577e-07 | 14.4024
Mon May 24 18:49:56 2021 | 24.0226 | 1.18279e-07 | 14.4139
Mon May 24 18:49:57 2021 | 25.02703 | 1.18318e-07 | 14.3855
Mon May 24 18:49:58 2021 | 26.0273 | 1.18342e-07 | 14.3879
Mon May 24 18:49:59 2021 | 27.02787 | 1.18377e-07 | 14.3835
Mon May 24 18:50:00 2021 | 28.03564 | 1.18354e-07 | 14.3859
Mon May 24 18:50:01 2021 | 29.03613 | 1.18351e-07 | 14.3849
Mon May 24 18:50:02 2021 | 30.03661 | 1.18e-07 | 14.4218
Mon May 24 18:50:03 2021 | 31.03702 | 1.18506e-07 | 14.3521
Mon May 24 18:50:04 2021 | 32.0375 | 1.18431e-07 | 14.3647
Mon May 24 18:50:05 2021 | 33.03788 | 1.18221e-07 | 14.3695
Mon May 24 18:50:06 2021 | 34.03817 | 1.18281e-07 | 14.3767
Mon May 24 18:50:07 2021 | 35.03867 | 1.18275e-07 | 14.3681
Mon May 24 18:50:08 2021 | 36.03927 | 1.17839e-07 | 14.4127
Mon May 24 18:50:09 2021 | 37.03969 | 1.1827e-07 | 14.3493
Mon May 24 18:50:10 2021 | 38.04032 | 1.18291e-07 | 14.3409
Mon May 24 18:50:11 2021 | 39.0407 | 1.183e-07 | 14.3444
Mon May 24 18:50:12 2021 | 40.04141 | 1.18173e-07 | 14.3545
Mon May 24 18:50:13 2021 | 41.04193 | 1.18225e-07 | 14.336
Mon May 24 18:50:14 2021 | 42.04247 | 1.17882e-07 | 14.3807
Mon May 24 18:50:15 2021 | 43.04467 | 1.18011e-07 | 14.3614
Mon May 24 18:50:16 2021 | 44.04527 | 1.17992e-07 | 14.3627
Mon May 24 18:50:17 2021 | 45.04555 | 1.18053e-07 | 14.3266
Mon May 24 18:50:18 2021 | 46.04589 | 1.18069e-07 | 14.3361
Mon May 24 18:50:19 2021 | 47.0462 | 1.18116e-07 | 14.3227
Mon May 24 18:50:20 2021 | 48.04663 | 1.18105e-07 | 14.3522
Mon May 24 18:50:21 2021 | 49.04695 | 1.18108e-07 | 14.3242
Mon May 24 18:50:22 2021 | 50.04731 | 1.17671e-07 | 14.3748
Mon May 24 18:50:23 2021 | 51.04783 | 1.1794e-07 | 14.3489
Mon May 24 18:50:24 2021 | 52.0482 | 1.18322e-07 | 14.2907
Mon May 24 18:50:25 2021 | 53.04863 | 1.17981e-07 | 14.325
Mon May 24 18:50:26 2021 | 54.04915 | 1.17738e-07 | 14.3511
Mon May 24 18:50:27 2021 | 55.04943 | 1.1788e-07 | 14.3181
Mon May 24 18:50:28 2021 | 56.05008 | 1.17917e-07 | 14.308
Mon May 24 18:50:29 2021 | 57.05072 | 1.17754e-07 | 14.3246
Mon May 24 18:50:30 2021 | 58.05106 | 1.17813e-07 | 14.3053
Mon May 24 18:50:31 2021 | 59.05158 | 1.17856e-07 | 14.306
Mon May 24 18:50:32 2021 | 60.05222 | 1.1786e-07 | 14.3136
Mon May 24 18:50:33 2021 | 61.05246 | 1.17853e-07 | 14.3161
Mon May 24 18:50:34 2021 | 62.05296 | 1.17827e-07 | 14.3211
Mon May 24 18:50:35 2021 | 63.0536 | 1.17816e-07 | 14.2968
Mon May 24 18:50:36 2021 | 64.05398 | 1.17774e-07 | 14.326
Mon May 24 18:50:37 2021 | 65.05461 | 1.17732e-07 | 14.3291
Mon May 24 18:50:38 2021 | 66.05507 | 1.17436e-07 | 14.3424
Mon May 24 18:50:39 2021 | 67.05558 | 1.17782e-07 | 14.2953
Mon May 24 18:50:40 2021 | 68.05608 | 1.17738e-07 | 14.305
Mon May 24 18:50:41 2021 | 69.05657 | 1.17676e-07 | 14.3112
Mon May 24 18:50:42 2021 | 70.05869 | 1.17628e-07 | 14.3106
Mon May 24 18:50:43 2021 | 71.05915 | 1.17592e-07 | 14.3305
Mon May 24 18:50:44 2021 | 72.05973 | 1.17551e-07 | 14.3214
Mon May 24 18:50:45 2021 | 73.06 | 1.17534e-07 | 14.2991
Mon May 24 18:50:46 2021 | 74.06048 | 1.17208e-07 | 14.3381
Mon May 24 18:50:47 2021 | 75.06094 | 1.17604e-07 | 14.2903
Mon May 24 18:50:48 2021 | 76.06141 | 1.17495e-07 | 14.3188
Mon May 24 18:50:49 2021 | 77.06223 | 1.17415e-07 | 14.3294
Mon May 24 18:50:50 2021 | 78.06283 | 1.174e-07 | 14.311
Mon May 24 18:50:51 2021 | 79.06319 | 1.17396e-07 | 14.278
Mon May 24 18:50:52 2021 | 80.0637 | 1.17328e-07 | 14.2964
Mon May 24 18:50:53 2021 | 81.06419 | 1.17343e-07 | 14.2863
Mon May 24 18:50:54 2021 | 82.07074 | 1.17319e-07 | 14.3063
Mon May 24 18:50:55 2021 | 83.07136 | 1.17307e-07 | 14.3164
Mon May 24 18:50:56 2021 | 84.07174 | 1.17275e-07 | 14.2924
Mon May 24 18:50:57 2021 | 85.07226 | 1.16997e-07 | 14.3282
Mon May 24 18:50:58 2021 | 86.07271 | 1.17032e-07 | 14.3172
Mon May 24 18:50:59 2021 | 87.0731 | 1.17038e-07 | 14.3073
Mon May 24 18:51:00 2021 | 88.07353 | 1.17102e-07 | 14.2807
Mon May 24 18:51:01 2021 | 89.08034 | 1.17137e-07 | 14.2813
Mon May 24 18:51:02 2021 | 90.08058 | 1.16938e-07 | 14.3152
Mon May 24 18:51:03 2021 | 91.08089 | 1.17001e-07 | 14.2982
Mon May 24 18:51:04 2021 | 92.08158 | 1.17012e-07 | 14.2955
Mon May 24 18:51:05 2021 | 93.08193 | 1.17326e-07 | 14.2569
Mon May 24 18:51:06 2021 | 94.08243 | 1.16923e-07 | 14.3014
Mon May 24 18:51:07 2021 | 95.08876 | 1.16883e-07 | 14.3063
Mon May 24 18:51:08 2021 | 96.0893 | 1.16934e-07 | 14.2999
Mon May 24 18:51:09 2021 | 97.08998 | 1.16941e-07 | 14.2881
Mon May 24 18:51:10 2021 | 98.09037 | 1.16942e-07 | 14.282
Mon May 24 18:51:11 2021 | 99.09091 | 1.16954e-07 | 14.2673
Mon May 24 18:51:12 2021 | 100.0912 | 1.16949e-07 | 14.2916
Mon May 24 18:51:13 2021 | 101.0917 | 1.1693e-07 | 14.2709
Mon May 24 18:51:14 2021 | 102.0923 | 1.16957e-07 | 14.2442
Mon May 24 18:51:15 2021 | 103.0928 | 1.16934e-07 | 14.2794
Mon May 24 18:51:16 2021 | 104.0931 | 1.1667e-07 | 14.2956
Mon May 24 18:51:17 2021 | 105.0935 | 1.16669e-07 | 14.2942
Mon May 24 18:51:18 2021 | 106.0941 | 1.16646e-07 | 14.2924
Mon May 24 18:51:19 2021 | 107.0943 | 1.16384e-07 | 14.3125
Mon May 24 18:51:20 2021 | 108.0947 | 1.16437e-07 | 14.2969
Mon May 24 18:51:21 2021 | 109.1047 | 1.16642e-07 | 14.2818
Mon May 24 18:51:22 2021 | 110.1147 | 1.16591e-07 | 14.2916
Mon May 24 18:51:23 2021 | 111.1147 | 1.16365e-07 | 14.3063
Mon May 24 18:51:24 2021 | 112.1246 | 1.16838e-07 | 14.248
Mon May 24 18:51:25 2021 | 113.1246 | 1.16403e-07 | 14.2933
Mon May 24 18:51:26 2021 | 114.1345 | 1.1649e-07 | 14.2832
Mon May 24 18:51:27 2021 | 115.1445 | 1.1653e-07 | 14.2696
Mon May 24 18:51:28 2021 | 116.1445 | 1.16575e-07 | 14.2542
Mon May 24 18:51:29 2021 | 117.1545 | 1.1627e-07 | 14.2994
Mon May 24 18:51:30 2021 | 118.1644 | 1.16504e-07 | 14.2679
Mon May 24 18:51:31 2021 | 119.1743 | 1.16465e-07 | 14.2769
Mon May 24 18:51:32 2021 | 120.1841 | 1.16398e-07 | 14.2931
Mon May 24 18:51:33 2021 | 121.1842 | 1.16131e-07 | 14.2993
Mon May 24 18:51:34 2021 | 122.1846 | 1.1617e-07 | 14.2824
Mon May 24 18:51:35 2021 | 123.1851 | 1.16187e-07 | 14.2815
Mon May 24 18:51:36 2021 | 124.186 | 1.16229e-07 | 14.2582
Mon May 24 18:51:37 2021 | 125.1937 | 1.16208e-07 | 14.2992
Mon May 24 18:51:38 2021 | 126.194 | 1.16189e-07 | 14.3006
Mon May 24 18:51:39 2021 | 127.1944 | 1.15935e-07 | 14.2916
Mon May 24 18:51:40 2021 | 128.1948 | 1.16071e-07 | 14.2805
Mon May 24 18:51:41 2021 | 129.1955 | 1.16017e-07 | 14.2917
Mon May 24 18:51:42 2021 | 130.1962 | 1.16336e-07 | 14.238
Mon May 24 18:51:43 2021 | 131.1965 | 1.15796e-07 | 14.3045
Mon May 24 18:51:44 2021 | 132.1969 | 1.15824e-07 | 14.295
Mon May 24 18:51:45 2021 | 133.1972 | 1.15816e-07 | 14.3156
Mon May 24 18:51:46 2021 | 134.1975 | 1.16125e-07 | 14.2602
Mon May 24 18:51:47 2021 | 135.1979 | 1.15998e-07 | 14.2842
Mon May 24 18:51:48 2021 | 136.1983 | 1.16011e-07 | 14.2545
Mon May 24 18:51:49 2021 | 137.1986 | 1.15948e-07 | 14.2887
Mon May 24 18:51:50 2021 | 138.1991 | 1.15864e-07 | 14.2851
Mon May 24 18:51:51 2021 | 139.1995 | 1.15826e-07 | 14.2789
Mon May 24 18:51:52 2021 | 140.2 | 1.15784e-07 | 14.2883
Mon May 24 18:51:53 2021 | 141.2014 | 1.15715e-07 | 14.3007
Mon May 24 18:51:54 2021 | 142.2042 | 1.15695e-07 | 14.2912
Mon May 24 18:51:55 2021 | 143.2074 | 1.15643e-07 | 14.29
Mon May 24 18:51:56 2021 | 144.2095 | 1.15568e-07 | 14.3011
Mon May 24 18:51:57 2021 | 145.2178 | 1.15505e-07 | 14.3042
Mon May 24 18:51:58 2021 | 146.2182 | 1.15516e-07 | 14.2732
Mon May 24 18:51:59 2021 | 147.2186 | 1.15492e-07 | 14.3075
Mon May 24 18:52:00 2021 | 148.2264 | 1.15473e-07 | 14.2927
Mon May 24 18:52:01 2021 | 149.2268 | 1.15469e-07 | 14.2881
Mon May 24 18:52:02 2021 | 150.2314 | 1.15431e-07 | 14.289
Mon May 24 18:52:03 2021 | 151.2319 | 1.15398e-07 | 14.2867
Mon May 24 18:52:04 2021 | 152.2324 | 1.15294e-07 | 14.2908
Mon May 24 18:52:05 2021 | 153.2329 | 1.1522e-07 | 14.2979
Mon May 24 18:52:06 2021 | 154.2333 | 1.1486e-07 | 14.333
Mon May 24 18:52:07 2021 | 155.2336 | 1.15034e-07 | 14.3118
Mon May 24 18:52:08 2021 | 156.2342 | 1.15116e-07 | 14.2888
Mon May 24 18:52:09 2021 | 157.2348 | 1.15119e-07 | 14.2943
Mon May 24 18:52:10 2021 | 158.2354 | 1.14846e-07 | 14.3202
Mon May 24 18:52:11 2021 | 159.2359 | 1.14906e-07 | 14.2979
Mon May 24 18:52:12 2021 | 160.2366 | 1.1497e-07 | 14.2906
Mon May 24 18:52:13 2021 | 161.2371 | 1.14938e-07 | 14.3247
Mon May 24 18:52:14 2021 | 162.2374 | 1.14949e-07 | 14.2903
Mon May 24 18:52:15 2021 | 163.2377 | 1.14769e-07 | 14.303
Mon May 24 18:52:16 2021 | 164.2381 | 1.14832e-07 | 14.3019
Mon May 24 18:52:17 2021 | 165.2385 | 1.14477e-07 | 14.3451
Mon May 24 18:52:18 2021 | 166.239 | 1.14714e-07 | 14.3114
Mon May 24 18:52:19 2021 | 167.2395 | 1.14811e-07 | 14.2889
Mon May 24 18:52:20 2021 | 168.2398 | 1.14483e-07 | 14.3291
Mon May 24 18:52:21 2021 | 169.2405 | 1.14854e-07 | 14.285
Mon May 24 18:52:22 2021 | 170.2408 | 1.14688e-07 | 14.3193
Mon May 24 18:52:23 2021 | 171.2414 | 1.14316e-07 | 14.3414
Mon May 24 18:52:24 2021 | 172.2421 | 1.14316e-07 | 14.3407
Mon May 24 18:52:25 2021 | 173.2423 | 1.14671e-07 | 14.2914
Mon May 24 18:52:26 2021 | 174.2427 | 1.14621e-07 | 14.2938
Mon May 24 18:52:27 2021 | 175.2431 | 1.14617e-07 | 14.2919
Mon May 24 18:52:28 2021 | 176.2438 | 1.14363e-07 | 14.3132
Mon May 24 18:52:29 2021 | 177.2443 | 1.14388e-07 | 14.3268
Mon May 24 18:52:30 2021 | 178.2447 | 1.1403e-07 | 14.3545
Mon May 24 18:52:31 2021 | 179.2451 | 1.14146e-07 | 14.3214
Mon May 24 18:52:32 2021 | 180.2527 | 1.14461e-07 | 14.2919
Mon May 24 18:52:33 2021 | 181.2531 | 1.14034e-07 | 14.3371
Mon May 24 18:52:34 2021 | 182.2535 | 1.14403e-07 | 14.2919
Mon May 24 18:52:35 2021 | 183.254 | 1.14302e-07 | 14.32
Mon May 24 18:52:36 2021 | 184.2544 | 1.14282e-07 | 14.3129
Mon May 24 18:52:37 2021 | 185.2549 | 1.14266e-07 | 14.3088
Mon May 24 18:52:38 2021 | 186.2553 | 1.14322e-07 | 14.2858
Mon May 24 18:52:39 2021 | 187.2558 | 1.14217e-07 | 14.3006
Mon May 24 18:52:40 2021 | 188.2564 | 1.1419e-07 | 14.3093
Mon May 24 18:52:41 2021 | 189.2568 | 1.14151e-07 | 14.305
Mon May 24 18:52:42 2021 | 190.2571 | 1.14177e-07 | 14.2907
Mon May 24 18:52:43 2021 | 191.2575 | 1.13756e-07 | 14.3382
Mon May 24 18:52:44 2021 | 192.2579 | 1.13805e-07 | 14.3266
Mon May 24 18:52:45 2021 | 193.2582 | 1.13844e-07 | 14.3237
Mon May 24 18:52:46 2021 | 194.2588 | 1.1378e-07 | 14.3341
Mon May 24 18:52:47 2021 | 195.2593 | 1.13775e-07 | 14.3278
Mon May 24 18:52:48 2021 | 196.2597 | 1.13788e-07 | 14.3184
Mon May 24 18:52:49 2021 | 197.2602 | 1.13725e-07 | 14.3407
Mon May 24 18:52:50 2021 | 198.2607 | 1.1345e-07 | 14.3513
Mon May 24 18:52:51 2021 | 199.2614 | 1.1379e-07 | 14.2979
Mon May 24 18:52:52 2021 | 200.2619 | 1.13062e-07 | 14.3926
Mon May 24 18:52:53 2021 | 201.2678 | 1.13591e-07 | 14.324
Mon May 24 18:52:54 2021 | 202.2679 | 1.13529e-07 | 14.3361
Mon May 24 18:52:55 2021 | 203.277 | 1.13562e-07 | 14.3115
Mon May 24 18:52:56 2021 | 204.2774 | 1.13531e-07 | 14.3159
Mon May 24 18:52:57 2021 | 205.2821 | 1.13537e-07 | 14.3127
Mon May 24 18:52:58 2021 | 206.2823 | 1.13531e-07 | 14.3281
Mon May 24 18:52:59 2021 | 207.2828 | 1.13523e-07 | 14.3182
Mon May 24 18:53:00 2021 | 208.2832 | 1.13205e-07 | 14.3457
Mon May 24 18:53:01 2021 | 209.2837 | 1.13492e-07 | 14.3066
Mon May 24 18:53:02 2021 | 210.284 | 1.1359e-07 | 14.2908
Mon May 24 18:53:03 2021 | 211.2843 | 1.12868e-07 | 14.3761
Mon May 24 18:53:04 2021 | 212.2848 | 1.13722e-07 | 14.2673
Mon May 24 18:53:05 2021 | 213.2852 | 1.13366e-07 | 14.2989
Mon May 24 18:53:06 2021 | 214.2855 | 1.13372e-07 | 14.2891
Mon May 24 18:53:07 2021 | 215.286 | 1.13044e-07 | 14.34
Mon May 24 18:53:08 2021 | 216.2863 | 1.13314e-07 | 14.305
Mon May 24 18:53:09 2021 | 217.287 | 1.12806e-07 | 14.3604
Mon May 24 18:53:10 2021 | 218.2875 | 1.13044e-07 | 14.3239
Mon May 24 18:53:11 2021 | 219.288 | 1.12955e-07 | 14.3471
Mon May 24 18:53:12 2021 | 220.2884 | 1.12924e-07 | 14.3431
Mon May 24 18:53:13 2021 | 221.2889 | 1.1291e-07 | 14.3438
Mon May 24 18:53:14 2021 | 222.2892 | 1.12893e-07 | 14.3368
Mon May 24 18:53:15 2021 | 223.2898 | 1.12864e-07 | 14.3331
Mon May 24 18:53:16 2021 | 224.2904 | 1.12851e-07 | 14.3431
Mon May 24 18:53:17 2021 | 225.2906 | 1.12822e-07 | 14.3338
Mon May 24 18:53:18 2021 | 226.2908 | 1.12782e-07 | 14.3471
Mon May 24 18:53:19 2021 | 227.2912 | 1.12722e-07 | 14.3503
Mon May 24 18:53:20 2021 | 228.2917 | 1.12693e-07 | 14.3435
Mon May 24 18:53:22 2021 | 229.2923 | 1.12648e-07 | 14.3507
Mon May 24 18:53:23 2021 | 230.2944 | 1.12592e-07 | 14.3505
Mon May 24 18:53:24 2021 | 231.2948 | 1.12573e-07 | 14.3487
Mon May 24 18:53:25 2021 | 232.2952 | 1.12542e-07 | 14.3491
Mon May 24 18:53:26 2021 | 233.2955 | 1.12521e-07 | 14.3337
Mon May 24 18:53:27 2021 | 234.2958 | 1.12508e-07 | 14.3471
Mon May 24 18:53:28 2021 | 235.2964 | 1.12471e-07 | 14.3474
Mon May 24 18:53:29 2021 | 236.2971 | 1.12439e-07 | 14.3484
Mon May 24 18:53:30 2021 | 237.2975 | 1.12382e-07 | 14.3604
Mon May 24 18:53:31 2021 | 238.2982 | 1.12346e-07 | 14.3541
Mon May 24 18:53:32 2021 | 239.2989 | 1.12313e-07 | 14.3566
Mon May 24 18:53:33 2021 | 240.2994 | 1.12262e-07 | 14.3612
Mon May 24 18:53:34 2021 | 241.3 | 1.12239e-07 | 14.3537
Mon May 24 18:53:35 2021 | 242.3005 | 1.12205e-07 | 14.3573
Mon May 24 18:53:36 2021 | 243.3008 | 1.1215e-07 | 14.3544
Mon May 24 18:53:37 2021 | 244.3012 | 1.12133e-07 | 14.3567
Mon May 24 18:53:38 2021 | 245.3018 | 1.121e-07 | 14.3476
Mon May 24 18:53:39 2021 | 246.3021 | 1.1206e-07 | 14.3623
Mon May 24 18:53:40 2021 | 247.3027 | 1.12042e-07 | 14.3588
Mon May 24 18:53:41 2021 | 248.3033 | 1.1201e-07 | 14.3627
Mon May 24 18:53:42 2021 | 249.3039 | 1.11977e-07 | 14.3621
Mon May 24 18:53:43 2021 | 250.3046 | 1.11935e-07 | 14.3651
Mon May 24 18:53:44 2021 | 251.3049 | 1.11919e-07 | 14.3614
Mon May 24 18:53:45 2021 | 252.3052 | 1.11866e-07 | 14.3636
Mon May 24 18:53:46 2021 | 253.3058 | 1.11823e-07 | 14.3693
Mon May 24 18:53:47 2021 | 254.3064 | 1.11808e-07 | 14.3616
Mon May 24 18:53:48 2021 | 255.3068 | 1.11746e-07 | 14.3627
Mon May 24 18:53:49 2021 | 256.3072 | 1.11724e-07 | 14.3656
Mon May 24 18:53:50 2021 | 257.3076 | 1.11679e-07 | 14.3738
Mon May 24 18:53:51 2021 | 258.3154 | 1.11626e-07 | 14.3721
Mon May 24 18:53:52 2021 | 259.3159 | 1.11594e-07 | 14.3764
Mon May 24 18:53:53 2021 | 260.3165 | 1.11561e-07 | 14.3698
Mon May 24 18:53:54 2021 | 261.3186 | 1.11527e-07 | 14.3708
Mon May 24 18:53:55 2021 | 262.3209 | 1.11516e-07 | 14.3688
Mon May 24 18:53:56 2021 | 263.3229 | 1.11484e-07 | 14.3781
Mon May 24 18:53:57 2021 | 264.3252 | 1.11468e-07 | 14.3751
Mon May 24 18:53:58 2021 | 265.3263 | 1.11418e-07 | 14.3812
Mon May 24 18:53:59 2021 | 266.3267 | 1.11358e-07 | 14.3881
Mon May 24 18:54:00 2021 | 267.3272 | 1.11325e-07 | 14.3853
Mon May 24 18:54:01 2021 | 268.3276 | 1.11277e-07 | 14.3831
Mon May 24 18:54:02 2021 | 269.3358 | 1.11237e-07 | 14.3772
Mon May 24 18:54:03 2021 | 270.3364 | 1.11215e-07 | 14.3886
Mon May 24 18:54:04 2021 | 271.3367 | 1.11162e-07 | 14.3878
Mon May 24 18:54:05 2021 | 272.3371 | 1.11143e-07 | 14.3866
Mon May 24 18:54:06 2021 | 273.3375 | 1.11104e-07 | 14.3878
Mon May 24 18:54:07 2021 | 274.3379 | 1.11064e-07 | 14.376
Mon May 24 18:54:08 2021 | 275.3383 | 1.11053e-07 | 14.3809
Mon May 24 18:54:09 2021 | 276.3386 | 1.11018e-07 | 14.3914
Mon May 24 18:54:10 2021 | 277.3389 | 1.10991e-07 | 14.3721
Mon May 24 18:54:11 2021 | 278.3393 | 1.10981e-07 | 14.3828
Mon May 24 18:54:12 2021 | 279.3395 | 1.10947e-07 | 14.3837
Mon May 24 18:54:13 2021 | 280.3397 | 1.10903e-07 | 14.4015
Mon May 24 18:54:14 2021 | 281.34 | 1.10858e-07 | 14.4019
Mon May 24 18:54:15 2021 | 282.3406 | 1.10825e-07 | 14.389
Mon May 24 18:54:16 2021 | 283.3409 | 1.10773e-07 | 14.3992
Mon May 24 18:54:17 2021 | 284.3415 | 1.10725e-07 | 14.3895
Mon May 24 18:54:18 2021 | 285.3418 | 1.10713e-07 | 14.398
Mon May 24 18:54:19 2021 | 286.3423 | 1.10683e-07 | 14.3936
Mon May 24 18:54:20 2021 | 287.3476 | 1.10639e-07 | 14.3873
Mon May 24 18:54:21 2021 | 288.3479 | 1.10628e-07 | 14.3955
Mon May 24 18:54:22 2021 | 289.3488 | 1.10592e-07 | 14.3925
Mon May 24 18:54:23 2021 | 290.3495 | 1.10558e-07 | 14.4006
Mon May 24 18:54:24 2021 | 291.3498 | 1.10526e-07 | 14.4023
Mon May 24 18:54:25 2021 | 292.3502 | 1.10496e-07 | 14.4006
Mon May 24 18:54:26 2021 | 293.3508 | 1.10451e-07 | 14.4063
Mon May 24 18:54:27 2021 | 294.3511 | 1.10402e-07 | 14.4008
Mon May 24 18:54:28 2021 | 295.3516 | 1.10383e-07 | 14.4048
Mon May 24 18:54:29 2021 | 296.3523 | 1.10343e-07 | 14.395
Mon May 24 18:54:30 2021 | 297.3527 | 1.10306e-07 | 14.4016
Mon May 24 18:54:31 2021 | 298.353 | 1.10285e-07 | 14.4123
Mon May 24 18:54:32 2021 | 299.3535 | 1.10242e-07 | 14.4039
Mon May 24 18:54:33 2021 | 300.3538 | 1.10209e-07 | 14.4081
Mon May 24 18:55:39 2021 | 1.000517 | 1.05218e-07 | 15.0087
Mon May 24 18:55:40 2021 | 2.006231 | 1.0517e-07 | 15.0008
Mon May 24 18:55:41 2021 | 3.006897 | 1.05132e-07 | 14.9847
Mon May 24 18:55:42 2021 | 4.007345 | 1.05111e-07 | 14.987
Mon May 24 18:55:43 2021 | 5.007852 | 1.05037e-07 | 14.9819
Mon May 24 18:55:44 2021 | 6.008319 | 1.04957e-07 | 14.9785
Mon May 24 18:55:45 2021 | 7.008728 | 1.04928e-07 | 14.976
Mon May 24 18:55:46 2021 | 8.00911 | 1.04855e-07 | 14.9771
Mon May 24 18:55:47 2021 | 9.009529 | 1.04811e-07 | 14.9799
Mon May 24 18:55:48 2021 | 10.01013 | 1.04741e-07 | 14.971
Mon May 24 18:55:49 2021 | 11.01055 | 1.0467e-07 | 14.9718
Mon May 24 18:55:50 2021 | 12.01091 | 1.04632e-07 | 14.9708
Mon May 24 18:55:51 2021 | 13.01124 | 1.04554e-07 | 14.9649
Mon May 24 18:55:52 2021 | 14.01176 | 1.04513e-07 | 14.9551
Mon May 24 18:55:53 2021 | 15.01233 | 1.04481e-07 | 14.9687
Mon May 24 18:55:54 2021 | 16.01485 | 1.04449e-07 | 14.9517
Mon May 24 18:55:55 2021 | 17.0171 | 1.04429e-07 | 14.9555
Mon May 24 18:55:56 2021 | 18.01937 | 1.04387e-07 | 14.9575
Mon May 24 18:55:57 2021 | 19.02139 | 1.04357e-07 | 14.9559
Mon May 24 18:55:58 2021 | 20.02443 | 1.04305e-07 | 14.9629
Mon May 24 18:55:59 2021 | 21.02458 | 1.04233e-07 | 14.9584
Mon May 24 18:56:00 2021 | 22.02519 | 1.04213e-07 | 14.9488
Mon May 24 18:56:01 2021 | 23.02553 | 1.04177e-07 | 14.9401
Mon May 24 18:56:02 2021 | 24.02584 | 1.04151e-07 | 14.9341
Mon May 24 18:56:03 2021 | 25.03277 | 1.04139e-07 | 14.9493
Mon May 24 18:56:04 2021 | 26.03325 | 1.04133e-07 | 14.9343
Mon May 24 18:56:05 2021 | 27.03367 | 1.04125e-07 | 14.9274
Mon May 24 18:56:06 2021 | 28.03411 | 1.04098e-07 | 14.9452
Mon May 24 18:56:07 2021 | 29.03477 | 1.04072e-07 | 14.9235
Mon May 24 18:56:08 2021 | 30.04373 | 1.04062e-07 | 14.934
Mon May 24 18:56:09 2021 | 31.04432 | 1.04029e-07 | 14.93
Mon May 24 18:56:10 2021 | 32.04513 | 1.03986e-07 | 14.925
Mon May 24 18:56:11 2021 | 33.04582 | 1.03974e-07 | 14.9343
Mon May 24 18:56:12 2021 | 34.04664 | 1.03945e-07 | 14.9257
Mon May 24 18:56:13 2021 | 35.04722 | 1.03902e-07 | 14.9345
Mon May 24 18:56:14 2021 | 36.04794 | 1.03887e-07 | 14.9251
Mon May 24 18:56:15 2021 | 37.04865 | 1.03863e-07 | 14.9239
Mon May 24 18:56:16 2021 | 38.04938 | 1.03847e-07 | 14.921
Mon May 24 18:56:17 2021 | 39.04989 | 1.03827e-07 | 14.9205
Mon May 24 18:56:18 2021 | 40.05044 | 1.03822e-07 | 14.9195
Mon May 24 18:56:19 2021 | 41.05081 | 1.03782e-07 | 14.9289
Mon May 24 18:56:20 2021 | 42.05125 | 1.03747e-07 | 14.9158
Mon May 24 18:56:21 2021 | 43.05189 | 1.03734e-07 | 14.9176
Mon May 24 18:56:22 2021 | 44.05223 | 1.03703e-07 | 14.914
Mon May 24 18:56:23 2021 | 45.05253 | 1.03686e-07 | 14.9115
Mon May 24 18:56:24 2021 | 46.05308 | 1.03685e-07 | 14.9107
Mon May 24 18:56:25 2021 | 47.05365 | 1.03667e-07 | 14.9138
Mon May 24 18:56:26 2021 | 48.05413 | 1.0364e-07 | 14.9212
Mon May 24 18:56:27 2021 | 49.05429 | 1.03595e-07 | 14.9164
Mon May 24 18:56:28 2021 | 50.05458 | 1.03574e-07 | 14.9168
Mon May 24 18:56:29 2021 | 51.06453 | 1.03537e-07 | 14.9036
Mon May 24 18:56:30 2021 | 52.06483 | 1.03512e-07 | 14.9103
Mon May 24 18:56:31 2021 | 53.06557 | 1.03512e-07 | 14.9034
Mon May 24 18:56:32 2021 | 54.06643 | 1.03502e-07 | 14.9049
Mon May 24 18:56:33 2021 | 55.07176 | 1.03491e-07 | 14.9067
Mon May 24 18:56:34 2021 | 56.07241 | 1.03452e-07 | 14.9062
Mon May 24 18:56:35 2021 | 57.0728 | 1.03436e-07 | 14.9116
Mon May 24 18:56:36 2021 | 58.0734 | 1.03407e-07 | 14.8983
Mon May 24 18:56:37 2021 | 59.07418 | 1.03391e-07 | 14.897
Mon May 24 18:56:38 2021 | 60.07472 | 1.03386e-07 | 14.8951
Mon May 24 18:56:39 2021 | 61.07527 | 1.03366e-07 | 14.9056
Mon May 24 18:56:40 2021 | 62.07587 | 1.03349e-07 | 14.9015
Mon May 24 18:56:41 2021 | 63.0766 | 1.03327e-07 | 14.9055
Mon May 24 18:56:42 2021 | 64.07719 | 1.03283e-07 | 14.9056
Mon May 24 18:56:43 2021 | 65.07777 | 1.03254e-07 | 14.891
Mon May 24 18:56:44 2021 | 66.07824 | 1.03244e-07 | 14.8892
Mon May 24 18:56:45 2021 | 67.07887 | 1.03234e-07 | 14.8961
Mon May 24 18:56:46 2021 | 68.07961 | 1.0322e-07 | 14.8962
Mon May 24 18:56:47 2021 | 69.08039 | 1.03214e-07 | 14.8941
Mon May 24 18:56:48 2021 | 70.08109 | 1.03185e-07 | 14.8958
Mon May 24 18:56:49 2021 | 71.08191 | 1.03156e-07 | 14.8912
Mon May 24 18:56:50 2021 | 72.08264 | 1.03136e-07 | 14.9017
Mon May 24 18:56:51 2021 | 73.08344 | 1.031e-07 | 14.9006
Mon May 24 18:56:52 2021 | 74.08398 | 1.03064e-07 | 14.8977
Mon May 24 18:56:53 2021 | 75.08425 | 1.03042e-07 | 14.9044
Mon May 24 18:56:54 2021 | 76.08699 | 1.03006e-07 | 14.8994
Mon May 24 18:56:55 2021 | 77.08751 | 1.02993e-07 | 14.8904
Mon May 24 18:56:56 2021 | 78.08782 | 1.02973e-07 | 14.8993
Mon May 24 18:56:57 2021 | 79.08829 | 1.02964e-07 | 14.8913
Mon May 24 18:56:58 2021 | 80.09591 | 1.02939e-07 | 14.8976
Mon May 24 18:56:59 2021 | 81.0965 | 1.02916e-07 | 14.8921
Mon May 24 18:57:00 2021 | 82.09706 | 1.02894e-07 | 14.8997
Mon May 24 18:57:01 2021 | 83.09762 | 1.02865e-07 | 14.8894
Mon May 24 18:57:02 2021 | 84.09868 | 1.02845e-07 | 14.8924
Mon May 24 18:57:03 2021 | 85.09918 | 1.02836e-07 | 14.8927
Mon May 24 18:57:04 2021 | 86.09959 | 1.02807e-07 | 14.8967
Mon May 24 18:57:05 2021 | 87.10007 | 1.02783e-07 | 14.8982
Mon May 24 18:57:06 2021 | 88.10071 | 1.02737e-07 | 14.8979
Mon May 24 18:57:07 2021 | 89.10117 | 1.02716e-07 | 14.9015
Mon May 24 18:57:08 2021 | 90.10154 | 1.02685e-07 | 14.8933
Mon May 24 18:57:09 2021 | 91.10221 | 1.02676e-07 | 14.8891
Mon May 24 18:57:10 2021 | 92.10308 | 1.02676e-07 | 14.883
Mon May 24 18:57:11 2021 | 93.10383 | 1.02661e-07 | 14.8951
Mon May 24 18:57:12 2021 | 94.10434 | 1.02641e-07 | 14.8906
Mon May 24 18:57:13 2021 | 95.10504 | 1.0263e-07 | 14.8899
Mon May 24 18:57:14 2021 | 96.10574 | 1.02592e-07 | 14.8901
Mon May 24 18:57:15 2021 | 97.10638 | 1.02558e-07 | 14.8861
Mon May 24 18:57:16 2021 | 98.10706 | 1.02543e-07 | 14.8948
Mon May 24 18:57:17 2021 | 99.10767 | 1.02532e-07 | 14.891
Mon May 24 18:57:18 2021 | 100.1083 | 1.02511e-07 | 14.8839
Mon May 24 18:57:19 2021 | 101.1088 | 1.0248e-07 | 14.8936
Mon May 24 18:57:20 2021 | 102.1095 | 1.02459e-07 | 14.8973
Mon May 24 18:57:21 2021 | 103.1101 | 1.02427e-07 | 14.8955
Mon May 24 18:57:22 2021 | 104.1108 | 1.02381e-07 | 14.8975
Mon May 24 18:57:23 2021 | 105.1114 | 1.02357e-07 | 14.8959
Mon May 24 18:57:24 2021 | 106.1117 | 1.02331e-07 | 14.8901
Mon May 24 18:57:25 2021 | 107.1124 | 1.02309e-07 | 14.8947
Mon May 24 18:57:26 2021 | 108.113 | 1.02287e-07 | 14.9007
Mon May 24 18:57:27 2021 | 109.1135 | 1.02268e-07 | 14.9041
Mon May 24 18:57:28 2021 | 110.1138 | 1.02233e-07 | 14.8949
Mon May 24 18:57:29 2021 | 111.1143 | 1.02191e-07 | 14.8976
Mon May 24 18:57:30 2021 | 112.1149 | 1.02185e-07 | 14.8874
Mon May 24 18:57:31 2021 | 113.1219 | 1.02164e-07 | 14.8954
Mon May 24 18:57:32 2021 | 114.1226 | 1.02148e-07 | 14.8993
Mon May 24 18:57:33 2021 | 115.1232 | 1.02131e-07 | 14.8996
Mon May 24 18:57:34 2021 | 116.1237 | 1.02096e-07 | 14.9059
Mon May 24 18:57:35 2021 | 117.1244 | 1.02058e-07 | 14.8929
Mon May 24 18:57:36 2021 | 118.1252 | 1.02031e-07 | 14.8963
Mon May 24 18:57:37 2021 | 119.1259 | 1.02026e-07 | 14.8909
Mon May 24 18:57:38 2021 | 120.1262 | 1.02002e-07 | 14.9016
Mon May 24 18:57:39 2021 | 121.127 | 1.0198e-07 | 14.904
Mon May 24 18:57:40 2021 | 122.1275 | 1.01961e-07 | 14.8988
Mon May 24 18:57:41 2021 | 123.128 | 1.01931e-07 | 14.8947
Mon May 24 18:57:42 2021 | 124.1287 | 1.019e-07 | 14.894
Mon May 24 18:57:43 2021 | 125.1292 | 1.01895e-07 | 14.8924
Mon May 24 18:57:44 2021 | 126.1298 | 1.01882e-07 | 14.8941
Mon May 24 18:57:45 2021 | 127.1305 | 1.01857e-07 | 14.9021
Mon May 24 18:57:46 2021 | 128.1311 | 1.01835e-07 | 14.9042
Mon May 24 18:57:47 2021 | 129.1318 | 1.01799e-07 | 14.9018
Mon May 24 18:57:48 2021 | 130.1328 | 1.01761e-07 | 14.8947
Mon May 24 18:57:49 2021 | 131.1334 | 1.01739e-07 | 14.8981
Mon May 24 18:57:50 2021 | 132.1342 | 1.0173e-07 | 14.8978
Mon May 24 18:57:51 2021 | 133.1345 | 1.01708e-07 | 14.9017
Mon May 24 18:57:52 2021 | 134.1346 | 1.01677e-07 | 14.9059
Mon May 24 18:57:53 2021 | 135.1349 | 1.01652e-07 | 14.9077
Mon May 24 18:57:54 2021 | 136.1377 | 1.01612e-07 | 14.9061
Mon May 24 18:57:55 2021 | 137.141 | 1.01589e-07 | 14.8943
Mon May 24 18:57:56 2021 | 138.143 | 1.01577e-07 | 14.9008
Mon May 24 18:57:57 2021 | 139.147 | 1.01561e-07 | 14.8962
Mon May 24 18:57:58 2021 | 140.1519 | 1.01545e-07 | 14.9033
Mon May 24 18:57:59 2021 | 141.1524 | 1.01532e-07 | 14.9055
Mon May 24 18:58:00 2021 | 142.1528 | 1.01495e-07 | 14.9055
Mon May 24 18:58:01 2021 | 143.1533 | 1.01466e-07 | 14.8983
Mon May 24 18:58:02 2021 | 144.1537 | 1.01434e-07 | 14.8965
Mon May 24 18:58:03 2021 | 145.154 | 1.01427e-07 | 14.8971
Mon May 24 18:58:04 2021 | 146.1543 | 1.01406e-07 | 14.9068
Mon May 24 18:58:05 2021 | 147.1551 | 1.01396e-07 | 14.9012
Mon May 24 18:58:06 2021 | 148.1557 | 1.01371e-07 | 14.9037
Mon May 24 18:58:07 2021 | 149.1561 | 1.01337e-07 | 14.9071
Mon May 24 18:58:08 2021 | 150.1566 | 1.01312e-07 | 14.91
Mon May 24 18:58:09 2021 | 151.1569 | 1.01266e-07 | 14.9089
Mon May 24 18:58:10 2021 | 152.1575 | 1.01228e-07 | 14.9063
Mon May 24 18:58:11 2021 | 153.1581 | 1.0121e-07 | 14.9097
Mon May 24 18:58:12 2021 | 154.1586 | 1.01176e-07 | 14.9063
Mon May 24 18:58:13 2021 | 155.159 | 1.01159e-07 | 14.9058
Mon May 24 18:58:14 2021 | 156.1594 | 1.01138e-07 | 14.9089
Mon May 24 18:58:15 2021 | 157.16 | 1.01117e-07 | 14.9152
Mon May 24 18:58:16 2021 | 158.1606 | 1.01081e-07 | 14.9195
Mon May 24 18:58:17 2021 | 159.161 | 1.01055e-07 | 14.9037
Mon May 24 18:58:18 2021 | 160.1615 | 1.01041e-07 | 14.9076
Mon May 24 18:58:19 2021 | 161.1619 | 1.01014e-07 | 14.9066
Mon May 24 18:58:20 2021 | 162.1628 | 1.01001e-07 | 14.9147
Mon May 24 18:58:21 2021 | 163.1632 | 1.00992e-07 | 14.9157
Mon May 24 18:58:22 2021 | 164.1637 | 1.00952e-07 | 14.9201
Mon May 24 18:58:23 2021 | 165.1642 | 1.00913e-07 | 14.9139
Mon May 24 18:58:24 2021 | 166.1648 | 1.00873e-07 | 14.9117
Mon May 24 18:58:25 2021 | 167.1714 | 1.00868e-07 | 14.9063
Mon May 24 18:58:26 2021 | 168.1721 | 1.00841e-07 | 14.9206
Mon May 24 18:58:27 2021 | 169.1726 | 1.00821e-07 | 14.92
Mon May 24 18:58:28 2021 | 170.1728 | 1.00802e-07 | 14.9206
Mon May 24 18:58:29 2021 | 171.1735 | 1.00757e-07 | 14.9217
Mon May 24 18:58:30 2021 | 172.1741 | 1.00712e-07 | 14.9246
Mon May 24 18:58:31 2021 | 173.1747 | 1.00692e-07 | 14.9299
Mon May 24 18:58:32 2021 | 174.1752 | 1.00661e-07 | 14.9194
Mon May 24 18:58:33 2021 | 175.1754 | 1.00648e-07 | 14.9123
Mon May 24 18:58:34 2021 | 176.1757 | 1.00637e-07 | 14.9196
Mon May 24 18:58:35 2021 | 177.1762 | 1.00617e-07 | 14.9174
Mon May 24 18:58:36 2021 | 178.1766 | 1.00597e-07 | 14.9199
Mon May 24 18:58:37 2021 | 179.1771 | 1.00579e-07 | 14.9253
Mon May 24 18:58:38 2021 | 180.1777 | 1.00537e-07 | 14.9259
Mon May 24 18:58:39 2021 | 181.1782 | 1.00498e-07 | 14.9214
Mon May 24 18:58:40 2021 | 182.1788 | 1.00476e-07 | 14.9197
Mon May 24 18:58:41 2021 | 183.179 | 1.00461e-07 | 14.9231
Mon May 24 18:58:42 2021 | 184.1797 | 1.00438e-07 | 14.9253
Mon May 24 18:58:43 2021 | 185.18 | 1.00409e-07 | 14.9291
Mon May 24 18:58:44 2021 | 186.1808 | 1.00388e-07 | 14.9318
Mon May 24 18:58:45 2021 | 187.1815 | 1.0035e-07 | 14.9264
Mon May 24 18:58:46 2021 | 188.1824 | 1.00326e-07 | 14.927
Mon May 24 18:58:47 2021 | 189.1833 | 1.00317e-07 | 14.9215
Mon May 24 18:58:48 2021 | 190.1838 | 1.00294e-07 | 14.9332
Mon May 24 18:58:49 2021 | 191.1845 | 1.00264e-07 | 14.9372
Mon May 24 18:58:50 2021 | 192.1847 | 1.00227e-07 | 14.93
Mon May 24 18:58:51 2021 | 193.1854 | 1.00216e-07 | 14.9247
Mon May 24 18:58:52 2021 | 194.1856 | 1.0018e-07 | 14.9255
Mon May 24 18:58:53 2021 | 195.1862 | 1.0017e-07 | 14.925
Mon May 24 18:58:54 2021 | 196.189 | 1.00161e-07 | 14.9341
Mon May 24 18:58:55 2021 | 197.1899 | 1.00137e-07 | 14.9333
Mon May 24 18:58:56 2021 | 198.1902 | 1.00096e-07 | 14.9389
Mon May 24 18:58:57 2021 | 199.1907 | 1.00073e-07 | 14.9376
Mon May 24 18:58:58 2021 | 200.1914 | 1.00026e-07 | 14.9326
Mon May 24 18:58:59 2021 | 201.1919 | 1e-07 | 14.9334
Mon May 24 18:59:00 2021 | 202.1927 | 9.99819e-08 | 14.9332
Mon May 24 18:59:01 2021 | 203.1932 | 9.9967e-08 | 14.9417
Mon May 24 18:59:02 2021 | 204.1938 | 9.99436e-08 | 14.9457
Mon May 24 18:59:03 2021 | 205.1945 | 9.99022e-08 | 14.9382
Mon May 24 18:59:04 2021 | 206.195 | 9.98865e-08 | 14.9378
Mon May 24 18:59:05 2021 | 207.1956 | 9.98568e-08 | 14.9348
Mon May 24 18:59:06 2021 | 208.1961 | 9.98353e-08 | 14.9383
Mon May 24 18:59:07 2021 | 209.1964 | 9.98172e-08 | 14.9477
Mon May 24 18:59:08 2021 | 210.1967 | 9.97992e-08 | 14.9445
Mon May 24 18:59:09 2021 | 211.1971 | 9.97556e-08 | 14.9503
Mon May 24 18:59:10 2021 | 212.1975 | 9.97109e-08 | 14.9483
Mon May 24 18:59:11 2021 | 213.1983 | 9.9692e-08 | 14.9468
Mon May 24 18:59:12 2021 | 214.1988 | 9.96652e-08 | 14.9391
Mon May 24 18:59:13 2021 | 215.1995 | 9.96454e-08 | 14.9471
Mon May 24 18:59:14 2021 | 216.1999 | 9.96323e-08 | 14.9511
Mon May 24 18:59:15 2021 | 217.2093 | 9.95985e-08 | 14.9587
Mon May 24 18:59:16 2021 | 218.2098 | 9.95753e-08 | 14.9453
Mon May 24 18:59:17 2021 | 219.2102 | 9.9542e-08 | 14.9465
Mon May 24 18:59:18 2021 | 220.2109 | 9.95299e-08 | 14.9479
Mon May 24 18:59:19 2021 | 221.2114 | 9.95107e-08 | 14.9499
Mon May 24 18:59:20 2021 | 222.2116 | 9.95103e-08 | 14.9438
Mon May 24 18:59:21 2021 | 223.2121 | 9.94795e-08 | 14.9459
Mon May 24 18:59:22 2021 | 224.2128 | 9.94464e-08 | 14.9514
Mon May 24 18:59:23 2021 | 225.2134 | 9.94293e-08 | 14.9531
Mon May 24 18:59:24 2021 | 226.2141 | 9.93926e-08 | 14.957
Mon May 24 18:59:25 2021 | 227.2148 | 9.93508e-08 | 14.9604
Mon May 24 18:59:26 2021 | 228.2155 | 9.93268e-08 | 14.9604
Mon May 24 18:59:27 2021 | 229.2162 | 9.92908e-08 | 14.9566
Mon May 24 18:59:28 2021 | 230.2168 | 9.92682e-08 | 14.9487
Mon May 24 18:59:29 2021 | 231.2173 | 9.92476e-08 | 14.9605
Mon May 24 18:59:30 2021 | 232.2179 | 9.92396e-08 | 14.9554
Mon May 24 18:59:31 2021 | 233.2184 | 9.92088e-08 | 14.9621
Mon May 24 18:59:32 2021 | 234.219 | 9.91694e-08 | 14.9612
Mon May 24 18:59:33 2021 | 235.2194 | 9.91451e-08 | 14.9644
Mon May 24 18:59:34 2021 | 236.2198 | 9.91095e-08 | 14.9658
Mon May 24 18:59:35 2021 | 237.2204 | 9.90864e-08 | 14.9687
Mon May 24 18:59:36 2021 | 238.2207 | 9.90641e-08 | 14.9598
Mon May 24 18:59:37 2021 | 239.2211 | 9.90399e-08 | 14.9671
Mon May 24 18:59:38 2021 | 240.2217 | 9.90315e-08 | 14.9595
Mon May 24 18:59:39 2021 | 241.2269 | 9.90045e-08 | 14.9688
Mon May 24 18:59:40 2021 | 242.2273 | 9.89825e-08 | 14.9707
Mon May 24 18:59:41 2021 | 243.2279 | 9.89625e-08 | 14.9699
Mon May 24 18:59:42 2021 | 244.2285 | 9.89211e-08 | 14.9777
Mon May 24 18:59:43 2021 | 245.229 | 9.88812e-08 | 14.9667
Mon May 24 18:59:44 2021 | 246.2297 | 9.88532e-08 | 14.9651
Mon May 24 18:59:45 2021 | 247.2303 | 9.88371e-08 | 14.9754
Mon May 24 18:59:46 2021 | 248.231 | 9.88017e-08 | 14.9783
Mon May 24 18:59:47 2021 | 249.2316 | 9.87752e-08 | 14.9727
Mon May 24 18:59:48 2021 | 250.2325 | 9.87554e-08 | 14.9759
Mon May 24 18:59:49 2021 | 251.2331 | 9.87291e-08 | 14.9696
Mon May 24 18:59:50 2021 | 252.2337 | 9.87066e-08 | 14.9762
Mon May 24 18:59:51 2021 | 253.2346 | 9.86987e-08 | 14.9731
Mon May 24 18:59:52 2021 | 254.2348 | 9.86774e-08 | 14.9762
Mon May 24 18:59:53 2021 | 255.2355 | 9.86407e-08 | 14.9827
Mon May 24 18:59:54 2021 | 256.2376 | 9.86008e-08 | 14.9785
Mon May 24 18:59:55 2021 | 257.2411 | 9.85887e-08 | 14.9773
Mon May 24 18:59:56 2021 | 258.2441 | 9.85566e-08 | 14.9775
Mon May 24 18:59:57 2021 | 259.2472 | 9.85354e-08 | 14.9851
Mon May 24 18:59:58 2021 | 260.2564 | 9.85227e-08 | 14.9834
Mon May 24 18:59:59 2021 | 261.2571 | 9.84957e-08 | 14.9779
Mon May 24 19:00:00 2021 | 262.2577 | 9.84689e-08 | 14.9736
Mon May 24 19:00:01 2021 | 263.2582 | 9.84524e-08 | 14.9827
Mon May 24 19:00:02 2021 | 264.2584 | 9.8415e-08 | 14.986
Mon May 24 19:00:03 2021 | 265.2587 | 9.83812e-08 | 14.9951
Mon May 24 19:00:04 2021 | 266.2642 | 9.83577e-08 | 14.9915
Mon May 24 19:00:05 2021 | 267.2724 | 9.83179e-08 | 14.9881
Mon May 24 19:00:06 2021 | 268.2728 | 9.8283e-08 | 14.9893
Mon May 24 19:00:07 2021 | 269.2731 | 9.8264e-08 | 14.983
Mon May 24 19:00:08 2021 | 270.2738 | 9.82553e-08 | 14.9912
Mon May 24 19:00:09 2021 | 271.2741 | 9.82284e-08 | 14.9958
Mon May 24 19:00:10 2021 | 272.2745 | 9.81877e-08 | 15.0025
Mon May 24 19:00:11 2021 | 273.275 | 9.81626e-08 | 15.005
Mon May 24 19:00:12 2021 | 274.2755 | 9.8121e-08 | 14.9949
Mon May 24 19:00:13 2021 | 275.2761 | 9.80965e-08 | 14.9886
Mon May 24 19:00:14 2021 | 276.2766 | 9.80913e-08 | 14.9884
Mon May 24 19:00:15 2021 | 277.2772 | 9.80796e-08 | 14.9909
Mon May 24 19:00:16 2021 | 278.2776 | 9.80639e-08 | 14.9992
Mon May 24 19:00:17 2021 | 279.278 | 9.80296e-08 | 14.9999
Mon May 24 19:00:18 2021 | 280.2787 | 9.80066e-08 | 15.0028
Mon May 24 19:00:19 2021 | 281.2793 | 9.79669e-08 | 14.9947
Mon May 24 19:00:20 2021 | 282.2798 | 9.79323e-08 | 14.9975
Mon May 24 19:00:21 2021 | 283.2805 | 9.79226e-08 | 14.997
Mon May 24 19:00:22 2021 | 284.2813 | 9.78995e-08 | 15.0073
Mon May 24 19:00:23 2021 | 285.282 | 9.78724e-08 | 15.0103
Mon May 24 19:00:24 2021 | 286.2821 | 9.78249e-08 | 15.0164
Mon May 24 19:00:25 2021 | 287.2823 | 9.78008e-08 | 15.0129
Mon May 24 19:00:26 2021 | 288.2828 | 9.77707e-08 | 14.998
Mon May 24 19:00:27 2021 | 289.2835 | 9.77451e-08 | 15.006
Mon May 24 19:00:28 2021 | 290.2841 | 9.77319e-08 | 15.0124
Mon May 24 19:00:29 2021 | 291.2843 | 9.77064e-08 | 15.0167
Mon May 24 19:00:30 2021 | 292.2847 | 9.76735e-08 | 15.0193
Mon May 24 19:00:31 2021 | 293.2851 | 9.76495e-08 | 15.0123
Mon May 24 19:00:32 2021 | 294.2858 | 9.76116e-08 | 15.014
Mon May 24 19:00:33 2021 | 295.2901 | 9.75926e-08 | 15.0075
Mon May 24 19:00:34 2021 | 296.2906 | 9.75769e-08 | 15.0114
Mon May 24 19:00:35 2021 | 297.2911 | 9.75729e-08 | 15.01
Mon May 24 19:00:36 2021 | 298.2916 | 9.75408e-08 | 15.0209
Mon May 24 19:00:37 2021 | 299.2921 | 9.75103e-08 | 15.0158
Mon May 24 19:00:38 2021 | 300.2926 | 9.74971e-08 | 15.0087